## Sheet1
T(s) | E(V) | i(A/cm?)
0 | -0.14268 | -2.97832e-07
0.1 | -0.142279 | -9.33741e-08
0.2 | -0.141332 | 2.93875e-07
0.3 | -0.140352 | 5.72974e-07
0.4 | -0.13936 | 7.40047e-07
0.5 | -0.138366 | 8.42877e-07
0.6 | -0.137371 | 9.1353e-07
0.7 | -0.136374 | 9.66764e-07
0.8 | -0.135376 | 1.01301e-06
0.9 | -0.134377 | 1.05593e-06
1 | -0.133379 | 1.09439e-06
1.1 | -0.13238 | 1.13058e-06
1.2 | -0.131382 | 1.16733e-06
1.3 | -0.130382 | 1.20313e-06
1.4 | -0.129384 | 1.23832e-06
1.5 | -0.128386 | 1.27471e-06
1.6 | -0.127388 | 1.31176e-06
1.7 | -0.126389 | 1.34984e-06
1.8 | -0.12539 | 1.39028e-06
1.9 | -0.12439 | 1.4323e-06
2 | -0.123391 | 1.47495e-06
2.1 | -0.122392 | 1.5193e-06
2.2 | -0.121394 | 1.56381e-06
2.3 | -0.120395 | 1.60875e-06
2.4 | -0.119397 | 1.65419e-06
2.5 | -0.118401 | 1.70215e-06
2.6 | -0.117405 | 1.75907e-06
2.7 | -0.116408 | 1.8234e-06
2.8 | -0.115411 | 1.89135e-06
2.9 | -0.114413 | 1.96104e-06
3 | -0.113414 | 2.02991e-06
3.1 | -0.112416 | 2.09806e-06
3.2 | -0.111417 | 2.16602e-06
3.3 | -0.110418 | 2.23316e-06
3.4 | -0.109468 | 2.80223e-06
3.5 | -0.108518 | 3.37131e-06
3.6 | -0.107568 | 3.94039e-06
3.7 | -0.106618 | 4.50946e-06
3.8 | -0.105668 | 5.07854e-06
3.9 | -0.104718 | 5.64762e-06
4 | -0.103768 | 6.21669e-06
4.1 | -0.102818 | 6.78577e-06
4.2 | -0.101868 | 7.35485e-06
4.3 | -0.100902 | 7.78331e-06
4.4 | -0.0999154 | 8.01705e-06
4.5 | -0.0989237 | 8.18201e-06
4.6 | -0.097929 | 8.32847e-06
4.7 | -0.0969326 | 8.46594e-06
4.8 | -0.0959358 | 8.59952e-06
4.9 | -0.0949384 | 8.73004e-06
5 | -0.0939408 | 8.85686e-06
5.1 | -0.0929427 | 8.98664e-06
5.2 | -0.0919447 | 9.11764e-06
5.3 | -0.0909465 | 9.24847e-06
5.4 | -0.089949 | 9.3769e-06
5.5 | -0.0889525 | 9.50549e-06
5.6 | -0.0879556 | 9.64093e-06
5.7 | -0.0869586 | 9.77942e-06
5.8 | -0.0859608 | 9.91982e-06
5.9 | -0.0849632 | 1.00595e-05
6 | -0.0839658 | 1.01984e-05
6.1 | -0.0829671 | 1.03409e-05
6.2 | -0.0819673 | 1.04848e-05
6.3 | -0.0809682 | 1.06259e-05
6.4 | -0.0799715 | 1.07663e-05
6.5 | -0.0789759 | 1.09131e-05
6.6 | -0.0779795 | 1.10629e-05
6.7 | -0.0769831 | 1.12092e-05
6.8 | -0.0759856 | 1.13555e-05
6.9 | -0.0749879 | 1.1506e-05
7 | -0.0739912 | 1.16625e-05
7.1 | -0.072994 | 1.18191e-05
7.2 | -0.0719965 | 1.19713e-05
7.3 | -0.070999 | 1.21222e-05
7.4 | -0.070002 | 1.22729e-05
7.5 | -0.0690051 | 1.24264e-05
7.6 | -0.0680082 | 1.25801e-05
7.7 | -0.0670114 | 1.27331e-05
7.8 | -0.0660137 | 1.28903e-05
7.9 | -0.0650162 | 1.30485e-05
8 | -0.0640187 | 1.32071e-05
8.1 | -0.0630211 | 1.33669e-05
8.2 | -0.0620232 | 1.35194e-05
8.3 | -0.0610269 | 1.36579e-05
8.4 | -0.0600318 | 1.37812e-05
8.5 | -0.0590353 | 1.38939e-05
8.6 | -0.058038 | 1.39952e-05
8.7 | -0.05704 | 1.40904e-05
8.8 | -0.0560412 | 1.41913e-05
8.9 | -0.0550434 | 1.43025e-05
9 | -0.0540459 | 1.44236e-05
9.1 | -0.0530478 | 1.45449e-05
9.2 | -0.0520498 | 1.46616e-05
9.3 | -0.0510526 | 1.47759e-05
9.4 | -0.0500559 | 1.48939e-05
9.5 | -0.0490588 | 1.50191e-05
9.6 | -0.0480609 | 1.51463e-05
9.7 | -0.0470623 | 1.52758e-05
9.8 | -0.0460639 | 1.54045e-05
9.9 | -0.0450659 | 1.55267e-05
10 | -0.0440675 | 1.56444e-05
10.1 | -0.0430689 | 1.57581e-05
10.2 | -0.042071 | 1.58652e-05
10.3 | -0.0410745 | 1.59621e-05
10.4 | -0.0400793 | 1.60612e-05
10.5 | -0.039083 | 1.61678e-05
10.6 | -0.0380854 | 1.62706e-05
10.7 | -0.0370876 | 1.63708e-05
10.8 | -0.0360893 | 1.64746e-05
10.9 | -0.0350914 | 1.65995e-05
11 | -0.0340941 | 1.67442e-05
11.1 | -0.0330962 | 1.68867e-05
11.2 | -0.0320986 | 1.6986e-05
11.3 | -0.0311013 | 1.70268e-05
11.4 | -0.0301033 | 1.70404e-05
11.5 | -0.0291055 | 1.70728e-05
11.6 | -0.0281075 | 1.71495e-05
11.7 | -0.0271085 | 1.72556e-05
11.8 | -0.0261102 | 1.73711e-05
11.9 | -0.0251122 | 1.7489e-05
12 | -0.0241134 | 1.76118e-05
12.1 | -0.0231143 | 1.77249e-05
12.2 | -0.0221163 | 1.781e-05
12.3 | -0.0211205 | 1.78869e-05
12.4 | -0.0201241 | 1.799e-05
12.5 | -0.0191272 | 1.81086e-05
12.6 | -0.0181298 | 1.82058e-05
12.7 | -0.0171308 | 1.82817e-05
12.8 | -0.0161321 | 1.83608e-05
12.9 | -0.0151344 | 1.84733e-05
13 | -0.0141371 | 1.86329e-05
13.1 | -0.0131398 | 1.87962e-05
13.2 | -0.0121418 | 1.89036e-05
13.3 | -0.0111449 | 1.90038e-05
13.4 | -0.0101488 | 1.91656e-05
13.5 | -0.00915234 | 1.9355e-05
13.6 | -0.00815488 | 1.9494e-05
13.7 | -0.00715508 | 1.95614e-05
13.8 | -0.00615479 | 1.96121e-05
13.9 | -0.00515569 | 1.97151e-05
14 | -0.00415688 | 1.98501e-05
14.1 | -0.00315614 | 2.00167e-05
14.2 | -0.00215316 | 2.01788e-05
14.3 | -0.00115611 | 2.02923e-05
14.4 | -0.000163869 | 2.03928e-05
14.5 | 0.000835246 | 2.0489e-05
14.6 | 0.00183804 | 2.05534e-05
14.7 | 0.0028384 | 2.0613e-05
14.8 | 0.00383676 | 2.07469e-05
14.9 | 0.00483459 | 2.08954e-05
15 | 0.00583301 | 2.10056e-05
15.1 | 0.00683026 | 2.11535e-05
15.2 | 0.00782652 | 2.13069e-05
15.3 | 0.00882339 | 2.14435e-05
15.4 | 0.00982066 | 2.15819e-05
15.5 | 0.0108177 | 2.16935e-05
15.6 | 0.0118159 | 2.17705e-05
15.7 | 0.0128149 | 2.18151e-05
15.8 | 0.0138141 | 2.18359e-05
15.9 | 0.0148132 | 2.19038e-05
16 | 0.0158113 | 2.20489e-05
16.1 | 0.016809 | 2.21789e-05
16.2 | 0.0178061 | 2.22222e-05
16.3 | 0.0188028 | 2.22939e-05
16.4 | 0.0197997 | 2.23828e-05
16.5 | 0.0207971 | 2.24812e-05
16.6 | 0.0217954 | 2.25805e-05
16.7 | 0.0227937 | 2.26733e-05
16.8 | 0.0237916 | 2.27834e-05
16.9 | 0.0247893 | 2.29105e-05
17 | 0.0257871 | 2.30326e-05
17.1 | 0.026785 | 2.31288e-05
17.2 | 0.027782 | 2.32141e-05
17.3 | 0.0287792 | 2.3311e-05
17.4 | 0.0297768 | 2.34077e-05
17.5 | 0.0307745 | 2.35002e-05
17.6 | 0.0317175 | 2.40239e-05
17.7 | 0.0326604 | 2.45475e-05
17.8 | 0.0336034 | 2.50712e-05
17.9 | 0.0345463 | 2.55948e-05
18 | 0.0354893 | 2.61185e-05
18.1 | 0.0364322 | 2.66421e-05
18.2 | 0.0373752 | 2.71658e-05
18.3 | 0.0383181 | 2.76894e-05
18.4 | 0.0392611 | 2.82131e-05
18.5 | 0.0402218 | 2.86808e-05
18.6 | 0.0412067 | 2.90186e-05
18.7 | 0.042199 | 2.92496e-05
18.8 | 0.0431931 | 2.94697e-05
18.9 | 0.0441885 | 2.97097e-05
19 | 0.0451846 | 2.99475e-05
19.1 | 0.0461805 | 3.018e-05
19.2 | 0.0471759 | 3.04104e-05
19.3 | 0.0481712 | 3.06396e-05
19.4 | 0.049167 | 3.0859e-05
19.5 | 0.0501634 | 3.10838e-05
19.6 | 0.0511602 | 3.13131e-05
19.7 | 0.0521561 | 3.15327e-05
19.8 | 0.0531524 | 3.1754e-05
19.9 | 0.05415 | 3.19802e-05
20 | 0.0551475 | 3.22003e-05
20.1 | 0.0561435 | 3.24163e-05
20.2 | 0.0571379 | 3.26394e-05
20.3 | 0.0581326 | 3.28567e-05
20.4 | 0.0591283 | 3.30722e-05
20.5 | 0.0601251 | 3.33002e-05
20.6 | 0.0611225 | 3.35252e-05
20.7 | 0.0621189 | 3.37459e-05
20.8 | 0.0631154 | 3.39711e-05
20.9 | 0.0641122 | 3.4198e-05
21 | 0.0651094 | 3.44186e-05
21.1 | 0.0661055 | 3.46344e-05
21.2 | 0.0671002 | 3.48633e-05
21.3 | 0.068096 | 3.50983e-05
21.4 | 0.0690926 | 3.53277e-05
21.5 | 0.0700896 | 3.55621e-05
21.6 | 0.0710865 | 3.57932e-05
21.7 | 0.0720834 | 3.60217e-05
21.8 | 0.0730809 | 3.62554e-05
21.9 | 0.0740784 | 3.64891e-05
22 | 0.075076 | 3.67194e-05
22.1 | 0.0760718 | 3.69443e-05
22.2 | 0.077066 | 3.71731e-05
22.3 | 0.0780604 | 3.74083e-05
22.4 | 0.0790558 | 3.76455e-05
22.5 | 0.0800529 | 3.78863e-05
22.6 | 0.08105 | 3.81219e-05
22.7 | 0.0820462 | 3.83545e-05
22.8 | 0.0830421 | 3.8591e-05
22.9 | 0.084038 | 3.88293e-05
23 | 0.0850338 | 3.90658e-05
23.1 | 0.0860289 | 3.92975e-05
23.2 | 0.0870247 | 3.95349e-05
23.3 | 0.0880208 | 3.97749e-05
23.4 | 0.0890166 | 4.00191e-05
23.5 | 0.090013 | 4.02688e-05
23.6 | 0.0910089 | 4.05123e-05
23.7 | 0.0920055 | 4.07538e-05
23.8 | 0.0930027 | 4.09977e-05
23.9 | 0.093999 | 4.12446e-05
24 | 0.094994 | 4.14872e-05
24.1 | 0.0959882 | 4.17264e-05
24.2 | 0.0969829 | 4.19754e-05
24.3 | 0.0979781 | 4.22302e-05
24.4 | 0.098974 | 4.24873e-05
24.5 | 0.0999706 | 4.27452e-05
24.6 | 0.100967 | 4.3001e-05
24.7 | 0.101963 | 4.32588e-05
24.8 | 0.102959 | 4.35185e-05
24.9 | 0.103956 | 4.37787e-05
25 | 0.104951 | 4.40393e-05
25.1 | 0.105946 | 4.43055e-05
25.2 | 0.106941 | 4.4577e-05
25.3 | 0.107937 | 4.48508e-05
25.4 | 0.108934 | 4.51266e-05
25.5 | 0.109931 | 4.53976e-05
25.6 | 0.110926 | 4.5668e-05
25.7 | 0.111923 | 4.59447e-05
25.8 | 0.11292 | 4.62222e-05
25.9 | 0.113915 | 4.6492e-05
26 | 0.114908 | 4.67572e-05
26.1 | 0.115901 | 4.7032e-05
26.2 | 0.116895 | 4.73136e-05
26.3 | 0.11789 | 4.75952e-05
26.4 | 0.118886 | 4.78792e-05
26.5 | 0.119882 | 4.81623e-05
26.6 | 0.120878 | 4.84461e-05
26.7 | 0.121874 | 4.87307e-05
26.8 | 0.12287 | 4.90169e-05
26.9 | 0.123866 | 4.93016e-05
27 | 0.124859 | 4.95808e-05
27.1 | 0.125854 | 4.98659e-05
27.2 | 0.126849 | 5.01563e-05
27.3 | 0.127845 | 5.04475e-05
27.4 | 0.128842 | 5.07442e-05
27.5 | 0.129838 | 5.10405e-05
27.6 | 0.130833 | 5.13371e-05
27.7 | 0.13183 | 5.16352e-05
27.8 | 0.132825 | 5.19307e-05
27.9 | 0.13382 | 5.22216e-05
28 | 0.134814 | 5.2513e-05
28.1 | 0.135808 | 5.28131e-05
28.2 | 0.136803 | 5.31192e-05
28.3 | 0.137799 | 5.34319e-05
28.4 | 0.138794 | 5.37424e-05
28.5 | 0.13979 | 5.40446e-05
28.6 | 0.140785 | 5.43484e-05
28.7 | 0.14178 | 5.46604e-05
28.8 | 0.142776 | 5.49769e-05
28.9 | 0.143771 | 5.52895e-05
29 | 0.144766 | 5.56009e-05
29.1 | 0.14576 | 5.59175e-05
29.2 | 0.146755 | 5.62385e-05
29.3 | 0.147751 | 5.65665e-05
29.4 | 0.148747 | 5.68918e-05
29.5 | 0.149743 | 5.72123e-05
29.6 | 0.15074 | 5.75361e-05
29.7 | 0.151736 | 5.7863e-05
29.8 | 0.152732 | 5.81922e-05
29.9 | 0.153727 | 5.85171e-05
30 | 0.154722 | 5.88413e-05
30.1 | 0.155716 | 5.91693e-05
30.2 | 0.15671 | 5.94994e-05
30.3 | 0.157705 | 5.98353e-05
30.4 | 0.1587 | 6.01703e-05
30.5 | 0.159694 | 6.05042e-05
30.6 | 0.160689 | 6.08438e-05
30.7 | 0.161684 | 6.1188e-05
30.8 | 0.162679 | 6.15301e-05
30.9 | 0.163673 | 6.18661e-05
31 | 0.164666 | 6.2209e-05
31.1 | 0.165661 | 6.25608e-05
31.2 | 0.166657 | 6.29175e-05
31.3 | 0.167652 | 6.32755e-05
31.4 | 0.168646 | 6.36298e-05
31.5 | 0.16964 | 6.39866e-05
31.6 | 0.170636 | 6.43488e-05
31.7 | 0.171631 | 6.47087e-05
31.8 | 0.172625 | 6.50605e-05
31.9 | 0.173617 | 6.54102e-05
32 | 0.174609 | 6.5768e-05
32.1 | 0.175603 | 6.6128e-05
32.2 | 0.176597 | 6.6492e-05
32.3 | 0.177592 | 6.6858e-05
32.4 | 0.178587 | 6.72204e-05
32.5 | 0.179582 | 6.75868e-05
32.6 | 0.180577 | 6.7953e-05
32.7 | 0.181572 | 6.83189e-05
32.8 | 0.182567 | 6.86845e-05
32.9 | 0.183561 | 6.90502e-05
33 | 0.184555 | 6.94246e-05
33.1 | 0.185549 | 6.98036e-05
33.2 | 0.186544 | 7.0186e-05
33.3 | 0.187539 | 7.05672e-05
33.4 | 0.188533 | 7.09448e-05
33.5 | 0.189528 | 7.13274e-05
33.6 | 0.190522 | 7.17115e-05
33.7 | 0.191517 | 7.20893e-05
33.8 | 0.19251 | 7.24571e-05
33.9 | 0.193501 | 7.28287e-05
34 | 0.194493 | 7.32124e-05
34.1 | 0.195487 | 7.35997e-05
34.2 | 0.196482 | 7.39915e-05
34.3 | 0.197477 | 7.43797e-05
34.4 | 0.198471 | 7.47649e-05
34.5 | 0.199465 | 7.51569e-05
34.6 | 0.20046 | 7.55518e-05
34.7 | 0.201455 | 7.59444e-05
34.8 | 0.202448 | 7.63321e-05
34.9 | 0.203442 | 7.6722e-05
35 | 0.204435 | 7.71171e-05
35.1 | 0.205429 | 7.75125e-05
35.2 | 0.206423 | 7.79109e-05
35.3 | 0.207417 | 7.8307e-05
35.4 | 0.208411 | 7.87037e-05
35.5 | 0.209407 | 7.91059e-05
35.6 | 0.210402 | 7.9507e-05
35.7 | 0.211396 | 7.98996e-05
35.8 | 0.212388 | 8.02873e-05
35.9 | 0.21338 | 8.06852e-05
36 | 0.214373 | 8.10885e-05
36.1 | 0.215366 | 8.14951e-05
36.2 | 0.216362 | 8.19058e-05
36.3 | 0.217356 | 8.23094e-05
36.4 | 0.21835 | 8.27228e-05
36.5 | 0.219344 | 8.3146e-05
36.6 | 0.220339 | 8.35746e-05
36.7 | 0.221333 | 8.40213e-05
36.8 | 0.222325 | 8.44529e-05
36.9 | 0.223318 | 8.48834e-05
37 | 0.224311 | 8.53135e-05
37.1 | 0.225306 | 8.57418e-05
37.2 | 0.226301 | 8.61645e-05
37.3 | 0.227296 | 8.6577e-05
37.4 | 0.228291 | 8.69915e-05
37.5 | 0.229285 | 8.74039e-05
37.6 | 0.23028 | 8.7819e-05
37.7 | 0.231273 | 8.82278e-05
37.8 | 0.232266 | 8.86446e-05
37.9 | 0.233259 | 8.90608e-05
38 | 0.234253 | 8.94806e-05
38.1 | 0.235247 | 8.99042e-05
38.2 | 0.236242 | 9.03172e-05
38.3 | 0.237236 | 9.07321e-05
38.4 | 0.238231 | 9.11524e-05
38.5 | 0.239224 | 9.15724e-05
38.6 | 0.240216 | 9.19972e-05
38.7 | 0.241208 | 9.24163e-05
38.8 | 0.242202 | 9.28376e-05
38.9 | 0.243195 | 9.32679e-05
39 | 0.244189 | 9.36985e-05
39.1 | 0.245183 | 9.41328e-05
39.2 | 0.246177 | 9.45669e-05
39.3 | 0.247171 | 9.50005e-05
39.4 | 0.248165 | 9.544e-05
39.5 | 0.24916 | 9.58798e-05
39.6 | 0.250153 | 9.63081e-05
39.7 | 0.251145 | 9.67286e-05
39.8 | 0.252136 | 9.71579e-05
39.9 | 0.25313 | 9.76005e-05
40 | 0.254123 | 9.80468e-05
40.1 | 0.255118 | 9.84891e-05
40.2 | 0.256112 | 9.89237e-05
40.3 | 0.257105 | 9.93609e-05
40.4 | 0.258099 | 9.98041e-05
40.5 | 0.259093 | 0.000100249
40.6 | 0.260087 | 0.000100689
40.7 | 0.261079 | 0.000101127
40.8 | 0.262072 | 0.000101571
40.9 | 0.263065 | 0.000102021
41 | 0.264059 | 0.000102476
41.1 | 0.265053 | 0.000102933
41.2 | 0.266047 | 0.000103386
41.3 | 0.267041 | 0.000103843
41.4 | 0.268035 | 0.000104304
41.5 | 0.269028 | 0.000104757
41.6 | 0.270021 | 0.000105202
41.7 | 0.271012 | 0.000105654
41.8 | 0.272004 | 0.000106117
41.9 | 0.272996 | 0.000106579
42 | 0.273989 | 0.000107044
42.1 | 0.274983 | 0.00010751
42.2 | 0.275976 | 0.000107973
42.3 | 0.27697 | 0.000108439
42.4 | 0.277963 | 0.000108913
42.5 | 0.278956 | 0.000109385
42.6 | 0.279949 | 0.000109849
42.7 | 0.280941 | 0.000110312
42.8 | 0.281933 | 0.00011078
42.9 | 0.282927 | 0.000111258
43 | 0.28392 | 0.000111736
43.1 | 0.284914 | 0.00011221
43.2 | 0.285908 | 0.000112683
43.3 | 0.286903 | 0.000113164
43.4 | 0.287897 | 0.000113646
43.5 | 0.28889 | 0.000114124
43.6 | 0.289881 | 0.000114592
43.7 | 0.290872 | 0.000115079
43.8 | 0.291864 | 0.000115569
43.9 | 0.292857 | 0.000116053
44 | 0.293851 | 0.00011654
44.1 | 0.294844 | 0.000117022
44.2 | 0.295838 | 0.00011751
44.3 | 0.296831 | 0.000118009
44.4 | 0.297825 | 0.000118512
44.5 | 0.298818 | 0.000119004
44.6 | 0.29981 | 0.000119492
44.7 | 0.300803 | 0.000119994
44.8 | 0.301795 | 0.000120504
44.9 | 0.302788 | 0.000121012
45 | 0.303782 | 0.000121524
45.1 | 0.304776 | 0.000122033
45.2 | 0.305769 | 0.000122547
45.3 | 0.306763 | 0.000123066
45.4 | 0.307757 | 0.00012358
45.5 | 0.308748 | 0.000124091
45.6 | 0.309739 | 0.000124602
45.7 | 0.310731 | 0.00012512
45.8 | 0.311723 | 0.000125646
45.9 | 0.312716 | 0.000126176
46 | 0.31371 | 0.000126705
46.1 | 0.314702 | 0.000127232
46.2 | 0.315695 | 0.000127759
46.3 | 0.316687 | 0.000128296
46.4 | 0.317679 | 0.000128834
46.5 | 0.318671 | 0.000129366
46.6 | 0.319662 | 0.000129904
46.7 | 0.320654 | 0.000130449
46.8 | 0.321646 | 0.000130997
46.9 | 0.322639 | 0.000131547
47 | 0.323631 | 0.0001321
47.1 | 0.324624 | 0.000132653
47.2 | 0.325617 | 0.000133208
47.3 | 0.326609 | 0.000133763
47.4 | 0.3276 | 0.000134316
47.5 | 0.32859 | 0.000134866
47.6 | 0.329579 | 0.00013543
47.7 | 0.33057 | 0.000136001
47.8 | 0.331562 | 0.000136576
47.9 | 0.332554 | 0.000137156
48 | 0.333547 | 0.000137733
48.1 | 0.334539 | 0.000138314
48.2 | 0.335531 | 0.000138899
48.3 | 0.336523 | 0.000139489
48.4 | 0.337515 | 0.000140075
48.5 | 0.338505 | 0.000140657
48.6 | 0.339496 | 0.000141247
48.7 | 0.340487 | 0.000141842
48.8 | 0.341478 | 0.000142444
48.9 | 0.34247 | 0.000143051
49 | 0.343462 | 0.000143657
49.1 | 0.344454 | 0.000144269
49.2 | 0.345446 | 0.000144883
49.3 | 0.346438 | 0.000145493
49.4 | 0.347429 | 0.000146097
49.5 | 0.348418 | 0.000146703
49.6 | 0.349407 | 0.000147323
49.7 | 0.350397 | 0.000147949
49.8 | 0.351388 | 0.00014858
49.9 | 0.35238 | 0.000149215
50 | 0.353371 | 0.00014985
50.1 | 0.354363 | 0.000150488
50.2 | 0.355354 | 0.000151129
50.3 | 0.356345 | 0.000151772
50.4 | 0.357335 | 0.000152413
50.5 | 0.358324 | 0.000153057
50.6 | 0.359315 | 0.000153711
50.7 | 0.360305 | 0.000154371
50.8 | 0.361297 | 0.000155038
50.9 | 0.362288 | 0.000155708
51 | 0.363278 | 0.000156377
51.1 | 0.36427 | 0.00015705
51.2 | 0.365261 | 0.000157726
51.3 | 0.366252 | 0.000158403
51.4 | 0.36724 | 0.000159073
51.5 | 0.368228 | 0.000159759
51.6 | 0.369217 | 0.000160462
51.7 | 0.370207 | 0.00016116
51.8 | 0.371198 | 0.000161863
51.9 | 0.372188 | 0.000162562
52 | 0.373178 | 0.000163264
52.1 | 0.374168 | 0.000163974
52.2 | 0.375159 | 0.000164689
52.3 | 0.37615 | 0.000165406
52.4 | 0.377139 | 0.000166119
52.5 | 0.378128 | 0.000166841
52.6 | 0.379118 | 0.00016757
52.7 | 0.380109 | 0.000168306
52.8 | 0.3811 | 0.000169046
52.9 | 0.38209 | 0.000169784
53 | 0.38308 | 0.000170528
53.1 | 0.38407 | 0.000171283
53.2 | 0.385061 | 0.000172041
53.3 | 0.386052 | 0.000172795
53.4 | 0.38704 | 0.00017354
53.5 | 0.388027 | 0.000174297
53.6 | 0.389016 | 0.000175066
53.7 | 0.390005 | 0.000175845
53.8 | 0.390994 | 0.000176626
53.9 | 0.391983 | 0.000177407
54 | 0.392973 | 0.000178194
54.1 | 0.393963 | 0.00017899
54.2 | 0.394952 | 0.000179786
54.3 | 0.39594 | 0.000180578
54.4 | 0.396927 | 0.000181376
54.5 | 0.397915 | 0.000182188
54.6 | 0.398903 | 0.000183008
54.7 | 0.399892 | 0.000183836
54.8 | 0.400882 | 0.00018467
54.9 | 0.401871 | 0.000185504
55 | 0.40286 | 0.000186344
55.1 | 0.403848 | 0.000187191
55.2 | 0.404837 | 0.000188036
55.3 | 0.405824 | 0.000188877
55.4 | 0.40681 | 0.000189728
55.5 | 0.407797 | 0.000190589
55.6 | 0.408785 | 0.000191462
55.7 | 0.409773 | 0.000192344
55.8 | 0.410762 | 0.000193229
55.9 | 0.411749 | 0.00019412
56 | 0.412737 | 0.000195018
56.1 | 0.413725 | 0.000195921
56.2 | 0.414713 | 0.000196827
56.3 | 0.4157 | 0.000197734
56.4 | 0.416686 | 0.00019865
56.5 | 0.417673 | 0.000199578
56.6 | 0.41866 | 0.000200516
56.7 | 0.419648 | 0.000201465
56.8 | 0.420635 | 0.000202414
56.9 | 0.421622 | 0.00020337
57 | 0.422609 | 0.000204339
57.1 | 0.423597 | 0.000205312
57.2 | 0.424584 | 0.00020628
57.3 | 0.425568 | 0.00020725
57.4 | 0.426553 | 0.000208239
57.5 | 0.427538 | 0.000209243
57.6 | 0.428524 | 0.000210261
57.7 | 0.42951 | 0.000211286
57.8 | 0.430496 | 0.000212313
57.9 | 0.431481 | 0.000213353
58 | 0.432468 | 0.000214406
58.1 | 0.433454 | 0.000215465
58.2 | 0.434441 | 0.000216522
58.3 | 0.435425 | 0.000217586
58.4 | 0.43641 | 0.000218668
58.5 | 0.437394 | 0.000219761
58.6 | 0.438379 | 0.000220867
58.7 | 0.439364 | 0.000221982
58.8 | 0.440348 | 0.000223102
58.9 | 0.441333 | 0.000224237
59 | 0.442319 | 0.000225386
59.1 | 0.443303 | 0.000226542
59.2 | 0.444286 | 0.000227696
59.3 | 0.445269 | 0.000228865
59.4 | 0.446252 | 0.000230054
59.5 | 0.447235 | 0.000231257
59.6 | 0.44822 | 0.000232477
59.7 | 0.449204 | 0.000233704
59.8 | 0.450187 | 0.000234947
59.9 | 0.451137 | 0.000235501
60 | 0.452088 | 0.000236055
60.1 | 0.453038 | 0.000236609
60.2 | 0.453988 | 0.000237163
60.3 | 0.454938 | 0.000237718
60.4 | 0.455889 | 0.000238272
60.5 | 0.456839 | 0.000238826
60.6 | 0.457789 | 0.00023938
60.7 | 0.458739 | 0.000239935
60.8 | 0.459699 | 0.000240847
60.9 | 0.460672 | 0.000242231
61 | 0.461649 | 0.000243761
61.1 | 0.462628 | 0.000245335
61.2 | 0.463606 | 0.000246917
61.3 | 0.464584 | 0.000248504
61.4 | 0.465561 | 0.000250106
61.5 | 0.466538 | 0.000251728
61.6 | 0.467516 | 0.000253368
61.7 | 0.468494 | 0.000255022
61.8 | 0.469472 | 0.000256689
61.9 | 0.470449 | 0.000258377
62 | 0.471427 | 0.000260085
62.1 | 0.472404 | 0.000261804
62.2 | 0.47338 | 0.000263536
62.3 | 0.474357 | 0.000265287
62.4 | 0.475332 | 0.000267059
62.5 | 0.476308 | 0.000268855
62.6 | 0.477285 | 0.000270674
62.7 | 0.478261 | 0.000272506
62.8 | 0.479235 | 0.000274371
62.9 | 0.480211 | 0.000276257
63 | 0.481186 | 0.000278148
63.1 | 0.48216 | 0.000280054
63.2 | 0.483132 | 0.000281959
63.3 | 0.484104 | 0.000283886
63.4 | 0.485078 | 0.000285833
63.5 | 0.486051 | 0.000287797
63.6 | 0.487025 | 0.00028978
63.7 | 0.487998 | 0.000291776
63.8 | 0.488971 | 0.000293784
63.9 | 0.489946 | 0.000295817
64 | 0.49092 | 0.00029786
64.1 | 0.491893 | 0.000299899
64.2 | 0.492864 | 0.000301946
64.3 | 0.493836 | 0.000304008
64.4 | 0.494808 | 0.000306082
64.5 | 0.495779 | 0.000308167
64.6 | 0.496752 | 0.000310259
64.7 | 0.497725 | 0.000312353
64.8 | 0.498699 | 0.000314454
64.9 | 0.499672 | 0.000316566
65 | 0.500643 | 0.000318671
65.1 | 0.501612 | 0.000320769
65.2 | 0.502581 | 0.00032287
65.3 | 0.503552 | 0.000324972
65.4 | 0.504523 | 0.000327076
65.5 | 0.505496 | 0.000329177
65.6 | 0.506468 | 0.000331271
65.7 | 0.507441 | 0.000333359
65.8 | 0.508415 | 0.000335444
65.9 | 0.509388 | 0.000337524
66 | 0.51036 | 0.000339592
66.1 | 0.511331 | 0.000341637
66.2 | 0.512302 | 0.000343678
66.3 | 0.513274 | 0.000345717
66.4 | 0.514247 | 0.000347747
66.5 | 0.515221 | 0.000349771
66.6 | 0.516194 | 0.000351777
66.7 | 0.517169 | 0.000353776
66.8 | 0.518144 | 0.00035577
66.9 | 0.519119 | 0.000357745
67 | 0.520092 | 0.000359697
67.1 | 0.521064 | 0.000361623
67.2 | 0.522037 | 0.000363546
67.3 | 0.523011 | 0.000365463
67.4 | 0.523985 | 0.000367369
67.5 | 0.52496 | 0.000369267
67.6 | 0.525935 | 0.000371147
67.7 | 0.526911 | 0.000373017
67.8 | 0.527886 | 0.000374878
67.9 | 0.528862 | 0.000376726
68 | 0.529838 | 0.000378555
68.1 | 0.530813 | 0.000380363
68.2 | 0.531788 | 0.000382164
68.3 | 0.532764 | 0.000383959
68.4 | 0.533741 | 0.000385754
68.5 | 0.534718 | 0.00038754
68.6 | 0.535696 | 0.000389308
68.7 | 0.536673 | 0.000391069
68.8 | 0.537651 | 0.000392825
68.9 | 0.538628 | 0.00039457
69 | 0.539606 | 0.000396298
69.1 | 0.540582 | 0.00039801
69.2 | 0.541558 | 0.000399725
69.3 | 0.542535 | 0.000401441
69.4 | 0.543512 | 0.000403157
69.5 | 0.544489 | 0.000404868
69.6 | 0.545466 | 0.000406568
69.7 | 0.546443 | 0.000408268
69.8 | 0.54742 | 0.000409972
69.9 | 0.548398 | 0.000411673
70 | 0.549374 | 0.000413366
70.1 | 0.55035 | 0.000415057
70.2 | 0.551326 | 0.000416756
70.3 | 0.552303 | 0.000418464
70.4 | 0.55328 | 0.000420181
70.5 | 0.554258 | 0.0004219
70.6 | 0.555235 | 0.000423622
70.7 | 0.556213 | 0.000425349
70.8 | 0.55719 | 0.000427083
70.9 | 0.558167 | 0.000428817
71 | 0.559141 | 0.000430548
71.1 | 0.560116 | 0.0004323
71.2 | 0.561092 | 0.000434069
71.3 | 0.562069 | 0.000435854
71.4 | 0.563046 | 0.000437654
71.5 | 0.564022 | 0.000439459
71.6 | 0.564998 | 0.000441276
71.7 | 0.565975 | 0.00044311
71.8 | 0.566951 | 0.000444969
71.9 | 0.567926 | 0.000446832
72 | 0.568899 | 0.0004487
72.1 | 0.569873 | 0.000450601
72.2 | 0.570847 | 0.000452526
72.3 | 0.571821 | 0.000454479
72.4 | 0.572797 | 0.00045646
72.5 | 0.573771 | 0.000458455
72.6 | 0.574744 | 0.000460476
72.7 | 0.575718 | 0.000462524
72.8 | 0.576691 | 0.00046459
72.9 | 0.577662 | 0.000466666
73 | 0.578632 | 0.000468768
73.1 | 0.579602 | 0.000470915
73.2 | 0.580573 | 0.000473099
73.3 | 0.581545 | 0.00047532
73.4 | 0.582515 | 0.00047757
73.5 | 0.583485 | 0.000479848
73.6 | 0.584454 | 0.000482161
73.7 | 0.585423 | 0.000484506
73.8 | 0.58639 | 0.000486887
73.9 | 0.587357 | 0.0004893
74 | 0.588323 | 0.000491752
74.1 | 0.58929 | 0.000494255
74.2 | 0.590256 | 0.00049681
74.3 | 0.591223 | 0.000499413
74.4 | 0.592189 | 0.000502053
74.5 | 0.593154 | 0.000504738
74.6 | 0.594118 | 0.000507474
74.7 | 0.595081 | 0.000510259
74.8 | 0.596044 | 0.000513082
74.9 | 0.597005 | 0.000515945
75 | 0.597965 | 0.000518863
75.1 | 0.598925 | 0.000521841
75.2 | 0.599885 | 0.000524881
75.3 | 0.600844 | 0.000527979
75.4 | 0.601802 | 0.000531131
75.5 | 0.60276 | 0.000534354
75.6 | 0.603718 | 0.000537632
75.7 | 0.604675 | 0.000540968
75.8 | 0.605631 | 0.000544358
75.9 | 0.606585 | 0.000547795
76 | 0.607538 | 0.000551295
76.1 | 0.608491 | 0.000554859
76.2 | 0.609444 | 0.000558489
76.3 | 0.610396 | 0.00056218
76.4 | 0.611347 | 0.000565928
76.5 | 0.612298 | 0.000569743
76.6 | 0.613248 | 0.000573628
76.7 | 0.614201 | 0.000577606
76.8 | 0.61516 | 0.000581683
76.9 | 0.616114 | 0.00058577
77 | 0.617063 | 0.000589876
77.1 | 0.618009 | 0.000594046
77.2 | 0.618953 | 0.000598292
77.3 | 0.619896 | 0.000602618
77.4 | 0.620838 | 0.000607021
77.5 | 0.62178 | 0.000611498
77.6 | 0.622721 | 0.000616047
77.7 | 0.62366 | 0.000620663
77.8 | 0.624598 | 0.000625339
77.9 | 0.625534 | 0.000630085
78 | 0.626471 | 0.000634902
78.1 | 0.627406 | 0.000639795
78.2 | 0.628341 | 0.000644765
78.3 | 0.629276 | 0.000649803
78.4 | 0.63021 | 0.000654909
78.5 | 0.631143 | 0.000660077
78.6 | 0.632074 | 0.000665314
78.7 | 0.633004 | 0.00067061
78.8 | 0.633932 | 0.000675967
78.9 | 0.634859 | 0.000681401
79 | 0.635786 | 0.000686907
79.1 | 0.636712 | 0.000692486
79.2 | 0.637639 | 0.000698138
79.3 | 0.638565 | 0.000703856
79.4 | 0.63949 | 0.00070964
79.5 | 0.640414 | 0.000715503
79.6 | 0.641336 | 0.000721415
79.7 | 0.642258 | 0.000727383
79.8 | 0.643179 | 0.000733412
79.9 | 0.644098 | 0.000739504
80 | 0.645017 | 0.000745664
80.1 | 0.645936 | 0.000751896
80.2 | 0.646855 | 0.00075819
80.3 | 0.647772 | 0.000764539
80.4 | 0.648689 | 0.000770957
80.5 | 0.649606 | 0.000777437
80.6 | 0.650522 | 0.000783973
80.7 | 0.651433 | 0.000790546
80.8 | 0.652343 | 0.000797163
80.9 | 0.653255 | 0.000803859
81 | 0.654167 | 0.000810621
81.1 | 0.655077 | 0.000817443
81.2 | 0.655987 | 0.000824321
81.3 | 0.656896 | 0.000831244
81.4 | 0.657804 | 0.000838224
81.5 | 0.658713 | 0.000845257
81.6 | 0.659621 | 0.000852346
81.7 | 0.660527 | 0.000859475
81.8 | 0.661431 | 0.000866647
81.9 | 0.662336 | 0.000873876
82 | 0.663241 | 0.000881155
82.1 | 0.664146 | 0.00088849
82.2 | 0.66505 | 0.00089587
82.3 | 0.665953 | 0.00090329
82.4 | 0.666856 | 0.000910761
82.5 | 0.667759 | 0.000918276
82.6 | 0.66866 | 0.000925827
82.7 | 0.669559 | 0.00093341
82.8 | 0.670458 | 0.000941036
82.9 | 0.671357 | 0.000948716
83 | 0.672256 | 0.000956452
83.1 | 0.673155 | 0.000964236
83.2 | 0.674052 | 0.000972049
83.3 | 0.67495 | 0.0009799
83.4 | 0.675847 | 0.000987799
83.5 | 0.676744 | 0.000995741
83.6 | 0.67764 | 0.00100371
83.7 | 0.678535 | 0.00101171
83.8 | 0.67943 | 0.00101976
83.9 | 0.680324 | 0.00102784
84 | 0.681219 | 0.00103597
84.1 | 0.682113 | 0.00104411
84.2 | 0.682711 | 0.00104822
84.3 | 0.682626 | 0.00104689
84.4 | 0.682495 | 0.00104458
84.5 | 0.681971 | 0.00103755
84.6 | 0.681209 | 0.00102913
84.7 | 0.680367 | 0.00102035
84.8 | 0.679498 | 0.00101151
84.9 | 0.67862 | 0.00100269
85 | 0.677737 | 0.000993895
85.1 | 0.676852 | 0.000985123
85.2 | 0.675965 | 0.000976382
85.3 | 0.675077 | 0.000967682
85.4 | 0.674191 | 0.000959017
85.5 | 0.673303 | 0.000950387
85.6 | 0.672416 | 0.000941796
85.7 | 0.671528 | 0.000933239
85.8 | 0.670641 | 0.000924727
85.9 | 0.669755 | 0.000916246
86 | 0.668866 | 0.000907777
86.1 | 0.667976 | 0.000899328
86.2 | 0.667085 | 0.000890906
86.3 | 0.666195 | 0.000882516
86.4 | 0.665303 | 0.000874155
86.5 | 0.664411 | 0.000865827
86.6 | 0.66352 | 0.000857541
86.7 | 0.662628 | 0.000849292
86.8 | 0.661736 | 0.000841081
86.9 | 0.660844 | 0.000832898
87 | 0.65995 | 0.000824737
87.1 | 0.659056 | 0.000816602
87.2 | 0.658162 | 0.000808496
87.3 | 0.657268 | 0.00080042
87.4 | 0.656373 | 0.000792369
87.5 | 0.655477 | 0.000784355
87.6 | 0.654582 | 0.000776372
87.7 | 0.653686 | 0.000768433
87.8 | 0.652792 | 0.000760539
87.9 | 0.651897 | 0.000752672
88 | 0.651 | 0.00074482
88.1 | 0.650102 | 0.000736982
88.2 | 0.649204 | 0.00072918
88.3 | 0.648306 | 0.000721409
88.4 | 0.647405 | 0.000713662
88.5 | 0.646505 | 0.000705955
88.6 | 0.645605 | 0.000698283
88.7 | 0.644706 | 0.000690651
88.8 | 0.643805 | 0.000683062
88.9 | 0.642904 | 0.000675496
89 | 0.642002 | 0.00066796
89.1 | 0.6411 | 0.000660459
89.2 | 0.640198 | 0.000652997
89.3 | 0.639295 | 0.000645575
89.4 | 0.638392 | 0.000638187
89.5 | 0.637488 | 0.000630839
89.6 | 0.636584 | 0.000623525
89.7 | 0.635679 | 0.000616256
89.8 | 0.634776 | 0.000609036
89.9 | 0.633872 | 0.000601847
90 | 0.632966 | 0.000594679
90.1 | 0.63206 | 0.000587539
90.2 | 0.631153 | 0.000580435
90.3 | 0.630244 | 0.00057336
90.4 | 0.629335 | 0.000566322
90.5 | 0.628426 | 0.000559326
90.6 | 0.627517 | 0.00055237
90.7 | 0.626609 | 0.000545462
90.8 | 0.625699 | 0.000538589
90.9 | 0.624788 | 0.000531748
91 | 0.623877 | 0.000524949
91.1 | 0.622965 | 0.000518191
91.2 | 0.622054 | 0.000511479
91.3 | 0.621141 | 0.000504806
91.4 | 0.620228 | 0.000498173
91.5 | 0.619315 | 0.000491583
91.6 | 0.618401 | 0.000485035
91.7 | 0.617483 | 0.000478482
91.8 | 0.616557 | 0.000471918
91.9 | 0.615632 | 0.000465435
92 | 0.614712 | 0.000459044
92.1 | 0.613792 | 0.000452707
92.2 | 0.612873 | 0.00044641
92.3 | 0.611954 | 0.000440149
92.4 | 0.611033 | 0.000433935
92.5 | 0.610114 | 0.000427767
92.6 | 0.609195 | 0.000421648
92.7 | 0.608276 | 0.000415581
92.8 | 0.607356 | 0.000409544
92.9 | 0.606435 | 0.000403538
93 | 0.605512 | 0.000397576
93.1 | 0.604589 | 0.000391667
93.2 | 0.603665 | 0.000385807
93.3 | 0.60274 | 0.000379981
93.4 | 0.601816 | 0.000374206
93.5 | 0.600891 | 0.000368484
93.6 | 0.599966 | 0.000362813
93.7 | 0.599041 | 0.00035719
93.8 | 0.598115 | 0.000351605
93.9 | 0.597188 | 0.000346053
94 | 0.59626 | 0.000340552
94.1 | 0.595331 | 0.000335106
94.2 | 0.594401 | 0.000329705
94.3 | 0.59347 | 0.000324345
94.4 | 0.592539 | 0.000319041
94.5 | 0.591608 | 0.000313788
94.6 | 0.590677 | 0.000308588
94.7 | 0.589745 | 0.000303435
94.8 | 0.588812 | 0.000298323
94.9 | 0.587878 | 0.000293256
95 | 0.586944 | 0.000288239
95.1 | 0.586009 | 0.00028328
95.2 | 0.585074 | 0.000278363
95.3 | 0.584138 | 0.000273493
95.4 | 0.583201 | 0.000268679
95.5 | 0.582264 | 0.000263917
95.6 | 0.581327 | 0.000259216
95.7 | 0.580391 | 0.000254566
95.8 | 0.579453 | 0.000249952
95.9 | 0.578513 | 0.000245376
96 | 0.577572 | 0.000240856
96.1 | 0.57663 | 0.000236392
96.2 | 0.575686 | 0.000231975
96.3 | 0.574742 | 0.000227611
96.4 | 0.573798 | 0.000223302
96.5 | 0.572854 | 0.00021905
96.6 | 0.571911 | 0.000214855
96.7 | 0.570966 | 0.000210703
96.8 | 0.57002 | 0.000206596
96.9 | 0.569072 | 0.000202539
97 | 0.568124 | 0.000198538
97.1 | 0.567176 | 0.000194593
97.2 | 0.566226 | 0.000190695
97.3 | 0.565276 | 0.000186852
97.4 | 0.564327 | 0.000183058
97.5 | 0.563377 | 0.000179319
97.6 | 0.562428 | 0.000175648
97.7 | 0.561477 | 0.000172019
97.8 | 0.560524 | 0.000168421
97.9 | 0.55957 | 0.000164869
98 | 0.558616 | 0.000161376
98.1 | 0.55766 | 0.000157938
98.2 | 0.556703 | 0.000154548
98.3 | 0.555746 | 0.00015121
98.4 | 0.55479 | 0.000147929
98.5 | 0.553835 | 0.000144707
98.6 | 0.55288 | 0.000141527
98.7 | 0.551922 | 0.00013838
98.8 | 0.550962 | 0.000135276
98.9 | 0.550001 | 0.000132226
99 | 0.549041 | 0.000129229
99.1 | 0.54808 | 0.000126274
99.2 | 0.547118 | 0.000123368
99.3 | 0.546156 | 0.00012052
99.4 | 0.545194 | 0.000117724
99.5 | 0.544231 | 0.000114971
99.6 | 0.543268 | 0.000112257
99.7 | 0.542303 | 0.000109587
99.8 | 0.541337 | 0.00010696
99.9 | 0.540371 | 0.000104378
100 | 0.539404 | 0.000101846
100.1 | 0.538436 | 9.93537e-05
100.2 | 0.537468 | 9.69037e-05
100.3 | 0.536499 | 9.45015e-05
100.4 | 0.535529 | 9.21483e-05
100.5 | 0.53456 | 8.98452e-05
100.6 | 0.53359 | 8.7576e-05
100.7 | 0.53262 | 8.53416e-05
100.8 | 0.531648 | 8.31485e-05
100.9 | 0.530676 | 8.10004e-05
101 | 0.529705 | 7.88948e-05
101.1 | 0.528732 | 7.68242e-05
101.2 | 0.527759 | 7.47938e-05
101.3 | 0.526785 | 7.28018e-05
101.4 | 0.525812 | 7.08542e-05
101.5 | 0.524839 | 6.89512e-05
101.6 | 0.523865 | 6.70706e-05
101.7 | 0.52289 | 6.52108e-05
101.8 | 0.521914 | 6.33821e-05
101.9 | 0.520937 | 6.15939e-05
102 | 0.51996 | 5.98392e-05
102.1 | 0.518983 | 5.8116e-05
102.2 | 0.518005 | 5.64324e-05
102.3 | 0.517027 | 5.47815e-05
102.4 | 0.51605 | 5.31679e-05
102.5 | 0.515072 | 5.15841e-05
102.6 | 0.514093 | 5.00203e-05
102.7 | 0.513114 | 4.84811e-05
102.8 | 0.512134 | 4.69708e-05
102.9 | 0.511154 | 4.54919e-05
103 | 0.510173 | 4.40355e-05
103.1 | 0.509192 | 4.26052e-05
103.2 | 0.508211 | 4.12085e-05
103.3 | 0.50723 | 3.984e-05
103.4 | 0.506251 | 3.85083e-05
103.5 | 0.505272 | 3.72006e-05
103.6 | 0.504291 | 3.58964e-05
103.7 | 0.503307 | 3.46007e-05
103.8 | 0.502323 | 3.33304e-05
103.9 | 0.50134 | 3.20901e-05
104 | 0.500357 | 3.08642e-05
104.1 | 0.499413 | 3.04329e-05
104.2 | 0.498469 | 3.00016e-05
104.3 | 0.497525 | 2.95703e-05
104.4 | 0.496581 | 2.91391e-05
104.5 | 0.495637 | 2.87078e-05
104.6 | 0.494693 | 2.82765e-05
104.7 | 0.493749 | 2.78452e-05
104.8 | 0.492805 | 2.74139e-05
104.9 | 0.491861 | 2.69826e-05
105 | 0.490907 | 2.60338e-05
105.1 | 0.489938 | 2.4472e-05
105.2 | 0.488963 | 2.28365e-05
105.3 | 0.487986 | 2.12699e-05
105.4 | 0.487008 | 1.97997e-05
105.5 | 0.486029 | 1.84144e-05
105.6 | 0.485048 | 1.70928e-05
105.7 | 0.484066 | 1.58237e-05
105.8 | 0.483082 | 1.46029e-05
105.9 | 0.4821 | 1.3428e-05
106 | 0.481115 | 1.22868e-05
106.1 | 0.480129 | 1.11782e-05
106.2 | 0.479143 | 1.01003e-05
106.3 | 0.478158 | 9.04747e-06
106.4 | 0.477172 | 8.02117e-06
106.5 | 0.476187 | 7.01083e-06
106.6 | 0.4752 | 6.01499e-06
106.7 | 0.474213 | 5.03513e-06
106.8 | 0.473226 | 4.07574e-06
106.9 | 0.47224 | 3.1313e-06
107 | 0.471253 | 2.19698e-06
107.1 | 0.470266 | 1.28245e-06
107.2 | 0.469279 | 3.88368e-07
107.3 | 0.468292 | -4.88639e-07
107.4 | 0.467306 | -1.36406e-06
107.5 | 0.466317 | -2.25255e-06
107.6 | 0.465328 | -3.14401e-06
107.7 | 0.464339 | -4.02648e-06
107.8 | 0.463349 | -4.89868e-06
107.9 | 0.462361 | -5.77039e-06
108 | 0.461372 | -6.63951e-06
108.1 | 0.460384 | -7.50449e-06
108.2 | 0.459396 | -8.36894e-06
108.3 | 0.458408 | -9.22465e-06
108.4 | 0.457421 | -1.00823e-05
108.5 | 0.456432 | -1.09445e-05
108.6 | 0.455443 | -1.18049e-05
108.7 | 0.454455 | -1.26615e-05
108.8 | 0.453467 | -1.35064e-05
108.9 | 0.452478 | -1.43525e-05
109 | 0.451488 | -1.51989e-05
109.1 | 0.450499 | -1.60321e-05
109.2 | 0.449511 | -1.68565e-05
109.3 | 0.448524 | -1.7664e-05
109.4 | 0.447538 | -1.84735e-05
109.5 | 0.44655 | -1.92962e-05
109.6 | 0.445561 | -2.0118e-05
109.7 | 0.44457 | -2.09308e-05
109.8 | 0.443581 | -2.17291e-05
109.9 | 0.442592 | -2.25311e-05
110 | 0.441602 | -2.33314e-05
110.1 | 0.440613 | -2.41154e-05
110.2 | 0.439624 | -2.48891e-05
110.3 | 0.438636 | -2.56483e-05
110.4 | 0.437647 | -2.64057e-05
110.5 | 0.436658 | -2.71723e-05
110.6 | 0.435668 | -2.79425e-05
110.7 | 0.434678 | -2.87033e-05
110.8 | 0.433689 | -2.94508e-05
110.9 | 0.432699 | -3.01968e-05
111 | 0.43171 | -3.09362e-05
111.1 | 0.43072 | -3.1667e-05
111.2 | 0.429731 | -3.23882e-05
111.3 | 0.428744 | -3.30936e-05
111.4 | 0.427756 | -3.38011e-05
111.5 | 0.426766 | -3.45209e-05
111.6 | 0.425776 | -3.52415e-05
111.7 | 0.424786 | -3.59541e-05
111.8 | 0.423796 | -3.66641e-05
111.9 | 0.422804 | -3.73767e-05
112 | 0.421813 | -3.80842e-05
112.1 | 0.420821 | -3.87824e-05
112.2 | 0.41983 | -3.94639e-05
112.3 | 0.418841 | -4.01378e-05
112.4 | 0.417852 | -4.08173e-05
112.5 | 0.416861 | -4.15016e-05
112.6 | 0.415871 | -4.21867e-05
112.7 | 0.41488 | -4.28621e-05
112.8 | 0.413889 | -4.35374e-05
112.9 | 0.412898 | -4.42147e-05
113 | 0.411908 | -4.48866e-05
113.1 | 0.410918 | -4.55573e-05
113.2 | 0.409929 | -4.6216e-05
113.3 | 0.40894 | -4.68736e-05
113.4 | 0.407951 | -4.75491e-05
113.5 | 0.40696 | -4.8234e-05
113.6 | 0.405969 | -4.89181e-05
113.7 | 0.404979 | -4.95974e-05
113.8 | 0.403988 | -5.02824e-05
113.9 | 0.402996 | -5.09663e-05
114 | 0.402005 | -5.16452e-05
114.1 | 0.401015 | -5.23255e-05
114.2 | 0.400026 | -5.29982e-05
114.3 | 0.399037 | -5.36764e-05
114.4 | 0.398047 | -5.43706e-05
114.5 | 0.397055 | -5.50712e-05
114.6 | 0.396065 | -5.57732e-05
114.7 | 0.395076 | -5.64812e-05
114.8 | 0.394085 | -5.71991e-05
114.9 | 0.393095 | -5.79142e-05
115 | 0.392106 | -5.86258e-05
115.1 | 0.391118 | -5.93427e-05
115.2 | 0.390129 | -6.00619e-05
115.3 | 0.389139 | -6.07975e-05
115.4 | 0.388148 | -6.15513e-05
115.5 | 0.387157 | -6.23085e-05
115.6 | 0.386166 | -6.30616e-05
115.7 | 0.385176 | -6.3815e-05
115.8 | 0.384186 | -6.4577e-05
115.9 | 0.383196 | -6.53387e-05
116 | 0.382206 | -6.61005e-05
116.1 | 0.381217 | -6.68594e-05
116.2 | 0.380229 | -6.76169e-05
116.3 | 0.37924 | -6.83857e-05
116.4 | 0.378251 | -6.9161e-05
116.5 | 0.377262 | -6.99432e-05
116.6 | 0.376273 | -7.07285e-05
116.7 | 0.375283 | -7.15122e-05
116.8 | 0.374293 | -7.2301e-05
116.9 | 0.373303 | -7.30879e-05
117 | 0.372314 | -7.38657e-05
117.1 | 0.371327 | -7.46341e-05
117.2 | 0.370339 | -7.53961e-05
117.3 | 0.36935 | -7.61647e-05
117.4 | 0.368361 | -7.69407e-05
117.5 | 0.36737 | -7.77113e-05
117.6 | 0.366381 | -7.84685e-05
117.7 | 0.36539 | -7.92186e-05
117.8 | 0.3644 | -7.99609e-05
117.9 | 0.36341 | -8.06854e-05
118 | 0.362421 | -8.13906e-05
118.1 | 0.361432 | -8.20716e-05
118.2 | 0.360443 | -8.27382e-05
118.3 | 0.359452 | -8.33988e-05
118.4 | 0.35846 | -8.40433e-05
118.5 | 0.357469 | -8.46584e-05
118.6 | 0.356477 | -8.52459e-05
118.7 | 0.355484 | -8.58135e-05
118.8 | 0.354491 | -8.63475e-05
118.9 | 0.353498 | -8.68424e-05
119 | 0.352506 | -8.72976e-05
119.1 | 0.351515 | -8.77035e-05
119.2 | 0.350523 | -8.80768e-05
119.3 | 0.349529 | -8.84283e-05
119.4 | 0.348533 | -8.87371e-05
119.5 | 0.347537 | -8.89848e-05
119.6 | 0.34654 | -8.91735e-05
119.7 | 0.345542 | -8.93148e-05
119.8 | 0.344542 | -8.93817e-05
119.9 | 0.343543 | -8.93643e-05
120 | 0.342543 | -8.9338e-05
120.1 | 0.341543 | -8.92284e-05
120.2 | 0.340542 | -8.90485e-05
120.3 | 0.339539 | -8.88016e-05
120.4 | 0.338535 | -8.84838e-05
120.5 | 0.337531 | -8.80883e-05
120.6 | 0.336525 | -8.76221e-05
120.7 | 0.335519 | -8.70879e-05
120.8 | 0.334512 | -8.6478e-05
120.9 | 0.333504 | -8.57968e-05
121 | 0.332496 | -8.50413e-05
121.1 | 0.331488 | -8.42205e-05
121.2 | 0.330479 | -8.33529e-05
121.3 | 0.329468 | -8.24399e-05
121.4 | 0.328456 | -8.14821e-05
121.5 | 0.327444 | -8.04795e-05
121.6 | 0.326431 | -7.94426e-05
121.7 | 0.325416 | -7.83795e-05
121.8 | 0.324402 | -7.72902e-05
121.9 | 0.323389 | -7.61847e-05
122 | 0.322376 | -7.50641e-05
122.1 | 0.321363 | -7.39417e-05
122.2 | 0.32035 | -7.283e-05
122.3 | 0.319337 | -7.1728e-05
122.4 | 0.318323 | -7.06369e-05
122.5 | 0.317309 | -6.95588e-05
122.6 | 0.316297 | -6.85088e-05
122.7 | 0.315285 | -6.74879e-05
122.8 | 0.314273 | -6.64902e-05
122.9 | 0.313262 | -6.55162e-05
123 | 0.312252 | -6.45675e-05
123.1 | 0.311242 | -6.36649e-05
123.2 | 0.310231 | -6.28062e-05
123.3 | 0.30922 | -6.19758e-05
123.4 | 0.308209 | -6.117e-05
123.5 | 0.307199 | -6.03925e-05
123.6 | 0.306188 | -5.96503e-05
123.7 | 0.305179 | -5.89288e-05
123.8 | 0.304169 | -5.8226e-05
123.9 | 0.303161 | -5.75484e-05
124 | 0.302155 | -5.68973e-05
124.1 | 0.301149 | -5.62833e-05
124.2 | 0.300142 | -5.57033e-05
124.3 | 0.299135 | -5.51543e-05
124.4 | 0.298127 | -5.46268e-05
124.5 | 0.29712 | -5.41189e-05
124.6 | 0.296114 | -5.3635e-05
124.7 | 0.295108 | -5.3167e-05
124.8 | 0.294104 | -5.27148e-05
124.9 | 0.2931 | -5.22737e-05
125 | 0.292098 | -5.18443e-05
125.1 | 0.291094 | -5.14447e-05
125.2 | 0.29009 | -5.10714e-05
125.3 | 0.289085 | -5.07071e-05
125.4 | 0.288082 | -5.03502e-05
125.5 | 0.287077 | -5.00081e-05
125.6 | 0.286073 | -4.96754e-05
125.7 | 0.285069 | -4.93472e-05
125.8 | 0.284066 | -4.90294e-05
125.9 | 0.283064 | -4.87184e-05
126 | 0.282061 | -4.842e-05
126.1 | 0.281057 | -4.81361e-05
126.2 | 0.280054 | -4.78593e-05
126.3 | 0.27905 | -4.75843e-05
126.4 | 0.278047 | -4.73096e-05
126.5 | 0.277045 | -4.70446e-05
126.6 | 0.276043 | -4.67836e-05
126.7 | 0.275041 | -4.65218e-05
126.8 | 0.27404 | -4.62655e-05
126.9 | 0.273039 | -4.60101e-05
127 | 0.272038 | -4.57658e-05
127.1 | 0.271037 | -4.55409e-05
127.2 | 0.270034 | -4.53271e-05
127.3 | 0.269032 | -4.51162e-05
127.4 | 0.268029 | -4.49079e-05
127.5 | 0.267026 | -4.47048e-05
127.6 | 0.266023 | -4.45013e-05
127.7 | 0.265022 | -4.42963e-05
127.8 | 0.26402 | -4.40873e-05
127.9 | 0.26302 | -4.38773e-05
128 | 0.262019 | -4.3682e-05
128.10001 | 0.261016 | -4.34938e-05
128.2 | 0.260014 | -4.33019e-05
128.3 | 0.259012 | -4.31051e-05
128.39999 | 0.258009 | -4.29089e-05
128.5 | 0.257007 | -4.27193e-05
128.60001 | 0.256005 | -4.25313e-05
128.7 | 0.255003 | -4.23446e-05
128.8 | 0.254002 | -4.21508e-05
128.89999 | 0.253003 | -4.19518e-05
129 | 0.252004 | -4.17668e-05
129.10001 | 0.251003 | -4.15951e-05
129.2 | 0.250001 | -4.14237e-05
129.3 | 0.249 | -4.12453e-05
129.39999 | 0.247998 | -4.1069e-05
129.5 | 0.246995 | -4.08955e-05
129.60001 | 0.245993 | -4.07165e-05
129.7 | 0.244991 | -4.05356e-05
129.8 | 0.24399 | -4.03495e-05
129.89999 | 0.242989 | -4.01673e-05
130 | 0.241988 | -3.99985e-05
130.10001 | 0.240986 | -3.98328e-05
130.2 | 0.239983 | -3.96636e-05
130.3 | 0.238982 | -3.94892e-05
130.39999 | 0.237981 | -3.93186e-05
130.5 | 0.236979 | -3.91491e-05
130.60001 | 0.235978 | -3.89754e-05
130.7 | 0.234977 | -3.88005e-05
130.8 | 0.233977 | -3.86199e-05
130.89999 | 0.232977 | -3.84468e-05
131 | 0.231975 | -3.82832e-05
131.10001 | 0.230972 | -3.81225e-05
131.2 | 0.22997 | -3.79605e-05
131.3 | 0.228968 | -3.77929e-05
131.39999 | 0.227965 | -3.76275e-05
131.5 | 0.226962 | -3.74586e-05
131.60001 | 0.22596 | -3.72836e-05
131.7 | 0.224959 | -3.71013e-05
131.8 | 0.22396 | -3.69157e-05
131.89999 | 0.222959 | -3.67426e-05
132 | 0.221956 | -3.65759e-05
132.10001 | 0.220954 | -3.64085e-05
132.2 | 0.219953 | -3.62382e-05
132.3 | 0.218952 | -3.60721e-05
132.39999 | 0.21795 | -3.59177e-05
132.5 | 0.216948 | -3.57634e-05
132.60001 | 0.215948 | -3.56067e-05
132.7 | 0.214947 | -3.54464e-05
132.8 | 0.213948 | -3.52842e-05
132.89999 | 0.212948 | -3.51363e-05
133 | 0.211946 | -3.50003e-05
133.10001 | 0.210944 | -3.48611e-05
133.2 | 0.209942 | -3.47132e-05
133.3 | 0.208941 | -3.45638e-05
133.39999 | 0.207939 | -3.44158e-05
133.5 | 0.206937 | -3.4263e-05
133.60001 | 0.205936 | -3.41062e-05
133.7 | 0.204936 | -3.39419e-05
133.8 | 0.203936 | -3.37783e-05
133.89999 | 0.202936 | -3.36247e-05
134 | 0.201935 | -3.34768e-05
134.10001 | 0.200933 | -3.33306e-05
134.2 | 0.199931 | -3.31833e-05
134.3 | 0.198929 | -3.30388e-05
134.39999 | 0.197927 | -3.28921e-05
134.5 | 0.196927 | -3.274e-05
134.60001 | 0.195926 | -3.25895e-05
134.7 | 0.194926 | -3.24333e-05
134.8 | 0.193928 | -3.2277e-05
134.89999 | 0.192928 | -3.21334e-05
135 | 0.191927 | -3.19974e-05
135.10001 | 0.190925 | -3.18583e-05
135.2 | 0.189923 | -3.1715e-05
135.3 | 0.188922 | -3.15819e-05
135.39999 | 0.187919 | -3.1452e-05
135.5 | 0.186918 | -3.13176e-05
135.60001 | 0.185917 | -3.11809e-05
135.7 | 0.184918 | -3.10414e-05
135.8 | 0.183918 | -3.09111e-05
135.89999 | 0.182917 | -3.0789e-05
136 | 0.181915 | -3.06702e-05
136.10001 | 0.180914 | -3.05515e-05
136.2 | 0.179913 | -3.04339e-05
136.3 | 0.178912 | -3.03206e-05
136.39999 | 0.177912 | -3.02037e-05
136.5 | 0.176911 | -3.00825e-05
136.60001 | 0.175912 | -2.99584e-05
136.7 | 0.174914 | -2.98305e-05
136.8 | 0.173914 | -2.97109e-05
136.89999 | 0.172913 | -2.95998e-05
137 | 0.171911 | -2.94863e-05
137.10001 | 0.170911 | -2.93624e-05
137.2 | 0.16991 | -2.92359e-05
137.3 | 0.168908 | -2.91148e-05
137.39999 | 0.167907 | -2.89902e-05
137.5 | 0.166906 | -2.88604e-05
137.60001 | 0.165906 | -2.87262e-05
137.7 | 0.164907 | -2.85992e-05
137.8 | 0.163907 | -2.84853e-05
137.89999 | 0.162906 | -2.83759e-05
138 | 0.161904 | -2.8269e-05
138.10001 | 0.160903 | -2.8159e-05
138.2 | 0.159903 | -2.80516e-05
138.3 | 0.158901 | -2.79458e-05
138.39999 | 0.1579 | -2.78344e-05
138.5 | 0.1569 | -2.77222e-05
138.60001 | 0.155901 | -2.76049e-05
138.7 | 0.154901 | -2.74927e-05
138.8 | 0.1539 | -2.73902e-05
138.89999 | 0.152899 | -2.72866e-05
139 | 0.151898 | -2.71735e-05
139.10001 | 0.150896 | -2.70582e-05
139.2 | 0.149894 | -2.69484e-05
139.3 | 0.148892 | -2.68367e-05
139.39999 | 0.147891 | -2.67231e-05
139.5 | 0.14689 | -2.66072e-05
139.60001 | 0.145891 | -2.64929e-05
139.7 | 0.144891 | -2.63912e-05
139.8 | 0.14389 | -2.63006e-05
139.89999 | 0.142888 | -2.62074e-05
140 | 0.141886 | -2.61058e-05
140.10001 | 0.140886 | -2.60061e-05
140.2 | 0.139885 | -2.59135e-05
140.3 | 0.138884 | -2.58164e-05
140.39999 | 0.137883 | -2.57164e-05
140.5 | 0.136883 | -2.56136e-05
140.60001 | 0.135885 | -2.55067e-05
140.7 | 0.134886 | -2.54123e-05
140.8 | 0.133886 | -2.53277e-05
140.89999 | 0.132885 | -2.52444e-05
141 | 0.131884 | -2.51539e-05
141.10001 | 0.130884 | -2.50647e-05
141.2 | 0.129884 | -2.49828e-05
141.3 | 0.128883 | -2.48963e-05
141.39999 | 0.127882 | -2.48079e-05
141.5 | 0.126883 | -2.47134e-05
141.60001 | 0.125883 | -2.46192e-05
141.7 | 0.124883 | -2.45392e-05
141.8 | 0.123882 | -2.44624e-05
141.89999 | 0.122881 | -2.43808e-05
142 | 0.12188 | -2.42929e-05
142.10001 | 0.12088 | -2.42078e-05
142.2 | 0.11988 | -2.41276e-05
142.3 | 0.11888 | -2.40437e-05
142.39999 | 0.117881 | -2.3959e-05
142.5 | 0.116882 | -2.38684e-05
142.60001 | 0.115884 | -2.37778e-05
142.7 | 0.114885 | -2.36986e-05
142.8 | 0.113886 | -2.36285e-05
142.89999 | 0.112885 | -2.35576e-05
143 | 0.111884 | -2.34796e-05
143.10001 | 0.110882 | -2.34017e-05
143.2 | 0.109881 | -2.33211e-05
143.3 | 0.108881 | -2.32378e-05
143.39999 | 0.107881 | -2.31555e-05
143.5 | 0.106881 | -2.30695e-05
143.60001 | 0.105881 | -2.29892e-05
143.7 | 0.10488 | -2.29131e-05
143.8 | 0.10388 | -2.28354e-05
143.89999 | 0.102879 | -2.27534e-05
144 | 0.101879 | -2.26683e-05
144.10001 | 0.100879 | -2.2589e-05
144.2 | 0.0998777 | -2.25091e-05
144.3 | 0.0988771 | -2.24277e-05
144.39999 | 0.0978771 | -2.23438e-05
144.5 | 0.096879 | -2.22552e-05
144.60001 | 0.095881 | -2.21771e-05
144.7 | 0.0948811 | -2.21095e-05
144.8 | 0.0938805 | -2.20412e-05
144.89999 | 0.0928797 | -2.19701e-05
145 | 0.0918791 | -2.19003e-05
145.10001 | 0.0908786 | -2.18334e-05
145.2 | 0.0898782 | -2.1763e-05
145.3 | 0.0888779 | -2.16904e-05
145.39999 | 0.0878784 | -2.16151e-05
145.5 | 0.0868803 | -2.15427e-05
145.60001 | 0.0858811 | -2.14796e-05
145.7 | 0.0848809 | -2.14177e-05
145.8 | 0.0838797 | -2.13534e-05
145.89999 | 0.0828787 | -2.12857e-05
146 | 0.081879 | -2.12207e-05
146.10001 | 0.080879 | -2.11585e-05
146.2 | 0.0798789 | -2.10931e-05
146.3 | 0.0788791 | -2.10268e-05
146.39999 | 0.0778801 | -2.09575e-05
146.5 | 0.0768815 | -2.0894e-05
146.60001 | 0.0758815 | -2.08401e-05
146.7 | 0.0748806 | -2.07867e-05
146.8 | 0.0738797 | -2.07294e-05
146.89999 | 0.0728793 | -2.06676e-05
147 | 0.0718781 | -2.06091e-05
147.10001 | 0.0708765 | -2.05498e-05
147.2 | 0.0698754 | -2.04857e-05
147.3 | 0.0688752 | -2.04199e-05
147.39999 | 0.0678764 | -2.035e-05
147.5 | 0.0668778 | -2.02842e-05
147.60001 | 0.0658777 | -2.02237e-05
147.7 | 0.0648768 | -2.01648e-05
147.8 | 0.0638764 | -2.01037e-05
147.89999 | 0.0628765 | -2.00411e-05
148 | 0.0618761 | -1.99845e-05
148.10001 | 0.0608758 | -1.99261e-05
148.2 | 0.0598759 | -1.98658e-05
148.3 | 0.0588762 | -1.98043e-05
148.39999 | 0.0578777 | -1.97362e-05
148.5 | 0.0568796 | -1.96763e-05
148.60001 | 0.0558807 | -1.96261e-05
148.7 | 0.0548807 | -1.95765e-05
148.8 | 0.0538805 | -1.95225e-05
148.89999 | 0.0528795 | -1.94657e-05
149 | 0.0518779 | -1.94118e-05
149.10001 | 0.0508775 | -1.93537e-05
149.2 | 0.0498781 | -1.92911e-05
149.3 | 0.048879 | -1.92248e-05
149.39999 | 0.0478803 | -1.91601e-05
149.5 | 0.0468811 | -1.91038e-05
149.60001 | 0.0458811 | -1.90477e-05
149.7 | 0.0448806 | -1.89896e-05
149.8 | 0.0438803 | -1.89298e-05
149.89999 | 0.0428801 | -1.88742e-05
150 | 0.0418797 | -1.88235e-05
150.10001 | 0.0408799 | -1.87712e-05
150.2 | 0.0398798 | -1.87218e-05
150.3 | 0.0388805 | -1.86675e-05
150.39999 | 0.0378826 | -1.86108e-05
150.5 | 0.0368849 | -1.8566e-05
150.60001 | 0.0358861 | -1.85284e-05
150.7 | 0.0348861 | -1.84876e-05
150.8 | 0.0338861 | -1.84404e-05
150.89999 | 0.0328853 | -1.83967e-05
151 | 0.0318843 | -1.8356e-05
151.10001 | 0.0308839 | -1.8313e-05
151.2 | 0.0298838 | -1.82714e-05
151.3 | 0.0288851 | -1.82276e-05
151.39999 | 0.0278868 | -1.81897e-05
151.5 | 0.0268876 | -1.81621e-05
151.60001 | 0.0258876 | -1.81368e-05
151.7 | 0.0248872 | -1.81075e-05
151.8 | 0.0238871 | -1.80762e-05
151.89999 | 0.0228869 | -1.80497e-05
152 | 0.021887 | -1.80214e-05
152.10001 | 0.0208874 | -1.79895e-05
152.2 | 0.0198881 | -1.79542e-05
152.3 | 0.0188907 | -1.79141e-05
152.39999 | 0.0178933 | -1.78813e-05
152.5 | 0.0168936 | -1.78557e-05
152.60001 | 0.0158934 | -1.78302e-05
152.7 | 0.0148939 | -1.78003e-05
152.8 | 0.0138942 | -1.77684e-05
152.89999 | 0.0128944 | -1.77408e-05
153 | 0.0118949 | -1.77099e-05
153.10001 | 0.0108956 | -1.76754e-05
153.2 | 0.00989625 | -1.76409e-05
153.3 | 0.00889778 | -1.76081e-05
153.39999 | 0.00789885 | -1.75812e-05
153.5 | 0.00689869 | -1.75564e-05
153.60001 | 0.00589875 | -1.75282e-05
153.7 | 0.00489962 | -1.74932e-05
153.8 | 0.00390041 | -1.74606e-05
153.89999 | 0.00289912 | -1.74311e-05
154 | 0.00189476 | -1.7397e-05
154.10001 | 0.000893891 | -1.73628e-05
154.2 | -0.000101591 | -1.73387e-05
154.3 | -0.00110143 | -1.73218e-05
154.39999 | -0.00210552 | -1.73057e-05
154.5 | -0.00310892 | -1.72676e-05
154.60001 | -0.00411115 | -1.72259e-05
154.7 | -0.00511178 | -1.71837e-05
154.8 | -0.00611269 | -1.71479e-05
154.89999 | -0.00711456 | -1.71168e-05
155 | -0.00811526 | -1.70796e-05
155.10001 | -0.00911468 | -1.70392e-05
155.2 | -0.0101136 | -1.69981e-05
155.3 | -0.0111123 | -1.6964e-05
155.39999 | -0.0121114 | -1.69379e-05
155.5 | -0.0131112 | -1.69125e-05
155.60001 | -0.0141114 | -1.68866e-05
155.7 | -0.0151113 | -1.68598e-05
155.8 | -0.0161119 | -1.68369e-05
155.89999 | -0.0171124 | -1.68126e-05
156 | -0.0181125 | -1.67845e-05
156.10001 | -0.019112 | -1.67531e-05
156.2 | -0.0201098 | -1.67157e-05
156.3 | -0.0211077 | -1.6686e-05
156.39999 | -0.0221067 | -1.66659e-05
156.5 | -0.0231062 | -1.66452e-05
156.60001 | -0.0241061 | -1.66202e-05
156.7 | -0.0251065 | -1.65934e-05
156.8 | -0.0261072 | -1.65682e-05
156.89999 | -0.0271078 | -1.65386e-05
157 | -0.0281083 | -1.65054e-05
157.10001 | -0.0291084 | -1.64688e-05
157.2 | -0.0301069 | -1.64312e-05
157.3 | -0.0311054 | -1.64026e-05
157.39999 | -0.0321052 | -1.63792e-05
157.5 | -0.0331049 | -1.63552e-05
157.60001 | -0.0341047 | -1.63294e-05
157.7 | -0.0351044 | -1.63061e-05
157.8 | -0.036104 | -1.62871e-05
157.89999 | -0.0371031 | -1.62662e-05
158 | -0.038102 | -1.62461e-05
158.10001 | -0.0391002 | -1.62235e-05
158.2 | -0.0400971 | -1.6198e-05
158.3 | -0.0410943 | -1.6181e-05
158.39999 | -0.0420937 | -1.61734e-05
158.5 | -0.0430947 | -1.61611e-05
158.60001 | -0.044095 | -1.61391e-05
158.7 | -0.0450953 | -1.61174e-05
158.8 | -0.0460963 | -1.6098e-05
158.89999 | -0.0470962 | -1.60745e-05
159 | -0.0480953 | -1.60519e-05
159.10001 | -0.0490939 | -1.60295e-05
159.2 | -0.0500923 | -1.6012e-05
159.3 | -0.0510914 | -1.60005e-05
159.39999 | -0.0520913 | -1.59892e-05
159.5 | -0.0530911 | -1.59739e-05
159.60001 | -0.0540908 | -1.5954e-05
159.7 | -0.0550913 | -1.594e-05
159.8 | -0.0560917 | -1.5924e-05
159.89999 | -0.0570913 | -1.59017e-05
160 | -0.0580902 | -1.58777e-05
160.10001 | -0.059088 | -1.58499e-05
160.2 | -0.0600854 | -1.58302e-05
160.3 | -0.0610838 | -1.58193e-05
160.39999 | -0.0620834 | -1.58103e-05
160.5 | -0.063083 | -1.57989e-05
160.60001 | -0.0640825 | -1.57851e-05
160.7 | -0.065083 | -1.57735e-05
160.8 | -0.0660837 | -1.57602e-05
160.89999 | -0.0670838 | -1.57458e-05
161 | -0.0680823 | -1.57302e-05
161.10001 | -0.0690804 | -1.57112e-05
161.2 | -0.0700794 | -1.56978e-05
161.3 | -0.0710789 | -1.56894e-05
161.39999 | -0.0720783 | -1.56798e-05
161.5 | -0.0730775 | -1.56673e-05
161.60001 | -0.0740762 | -1.56557e-05
161.7 | -0.0750754 | -1.5649e-05
161.8 | -0.0760752 | -1.56373e-05
161.89999 | -0.0770748 | -1.56254e-05
162 | -0.0780732 | -1.56127e-05
162.10001 | -0.0790717 | -1.56021e-05
162.2 | -0.0800712 | -1.55986e-05
162.3 | -0.0810707 | -1.55948e-05
162.39999 | -0.0820707 | -1.55882e-05
162.5 | -0.0830708 | -1.55796e-05
162.60001 | -0.0840709 | -1.55717e-05
162.7 | -0.0850718 | -1.55673e-05
162.8 | -0.0860725 | -1.55593e-05
162.89999 | -0.0870724 | -1.55503e-05
163 | -0.0880702 | -1.5539e-05
163.10001 | -0.089068 | -1.5529e-05
163.2 | -0.0900681 | -1.55257e-05
163.3 | -0.0910681 | -1.55217e-05
163.39999 | -0.0920677 | -1.55152e-05
163.5 | -0.0930666 | -1.55066e-05
163.60001 | -0.0940659 | -1.54984e-05
163.7 | -0.0950665 | -1.54939e-05
163.8 | -0.0960665 | -1.54859e-05
163.89999 | -0.0970657 | -1.54749e-05
164 | -0.0980635 | -1.54631e-05
164.10001 | -0.0990605 | -1.54584e-05
164.2 | -0.100059 | -1.54591e-05
164.3 | -0.101059 | -1.54588e-05
164.39999 | -0.102059 | -1.54565e-05
164.5 | -0.103057 | -1.54556e-05
164.60001 | -0.104057 | -1.54556e-05
164.7 | -0.105058 | -1.54553e-05
164.8 | -0.106058 | -1.54535e-05
164.89999 | -0.107057 | -1.54475e-05
165 | -0.108055 | -1.54424e-05
165.10001 | -0.109053 | -1.54415e-05
165.2 | -0.110052 | -1.54419e-05
165.3 | -0.111051 | -1.54413e-05
165.39999 | -0.11205 | -1.54426e-05
165.5 | -0.113048 | -1.54428e-05
165.60001 | -0.114048 | -1.54459e-05
165.7 | -0.115048 | -1.54496e-05
165.8 | -0.116048 | -1.54486e-05
165.89999 | -0.117046 | -1.54463e-05
166 | -0.118043 | -1.54451e-05
166.10001 | -0.119039 | -1.54502e-05
166.2 | -0.120038 | -1.54617e-05
166.3 | -0.121037 | -1.54733e-05
166.39999 | -0.122037 | -1.54806e-05
166.5 | -0.123037 | -1.54865e-05
166.60001 | -0.124036 | -1.54958e-05
166.7 | -0.125035 | -1.5503e-05
166.8 | -0.126034 | -1.55082e-05
166.89999 | -0.127032 | -1.55124e-05
167 | -0.128031 | -1.55187e-05
167.10001 | -0.12903 | -1.55295e-05
167.2 | -0.13003 | -1.55403e-05
167.3 | -0.13103 | -1.5549e-05
167.39999 | -0.13203 | -1.55539e-05
167.5 | -0.13303 | -1.55617e-05
167.60001 | -0.134029 | -1.55702e-05
167.7 | -0.135027 | -1.55752e-05
167.8 | -0.136025 | -1.55791e-05
167.89999 | -0.137023 | -1.55821e-05
168 | -0.138021 | -1.55899e-05
168.10001 | -0.139019 | -1.56093e-05
168.2 | -0.140019 | -1.5632e-05
168.3 | -0.141018 | -1.56503e-05
168.39999 | -0.142018 | -1.5666e-05
168.5 | -0.143018 | -1.56878e-05
168.60001 | -0.144017 | -1.57107e-05
168.7 | -0.145016 | -1.57312e-05
168.8 | -0.146014 | -1.57514e-05
168.89999 | -0.147011 | -1.57715e-05
169 | -0.148009 | -1.58e-05
169.10001 | -0.149008 | -1.58334e-05
169.2 | -0.150008 | -1.58633e-05
169.3 | -0.151006 | -1.58885e-05
169.39999 | -0.152005 | -1.59176e-05
169.5 | -0.153003 | -1.59515e-05
169.60001 | -0.154002 | -1.59809e-05
169.7 | -0.155 | -1.60114e-05
169.8 | -0.155998 | -1.60425e-05
169.89999 | -0.156996 | -1.60768e-05
170 | -0.157995 | -1.61187e-05
170.10001 | -0.158994 | -1.61593e-05
170.2 | -0.159994 | -1.61997e-05
170.3 | -0.160994 | -1.62391e-05
170.39999 | -0.161994 | -1.6281e-05
170.5 | -0.162994 | -1.63248e-05
170.60001 | -0.163994 | -1.63641e-05
170.7 | -0.164993 | -1.64045e-05
170.8 | -0.165991 | -1.6443e-05
170.89999 | -0.166988 | -1.64845e-05
171 | -0.167987 | -1.65345e-05
171.10001 | -0.168986 | -1.6586e-05
171.2 | -0.169984 | -1.6636e-05
171.3 | -0.170983 | -1.66833e-05
171.39999 | -0.171983 | -1.67363e-05
171.5 | -0.172982 | -1.67923e-05
171.60001 | -0.173981 | -1.68435e-05
171.7 | -0.174979 | -1.68952e-05
171.8 | -0.175975 | -1.69465e-05
171.89999 | -0.176971 | -1.70051e-05
172 | -0.177968 | -1.70733e-05
172.10001 | -0.178967 | -1.71452e-05
172.2 | -0.179967 | -1.72174e-05
172.3 | -0.180966 | -1.72894e-05
172.39999 | -0.181964 | -1.73683e-05
172.5 | -0.182964 | -1.74507e-05
172.60001 | -0.183962 | -1.75344e-05
172.7 | -0.18496 | -1.7622e-05
172.8 | -0.185957 | -1.77122e-05
172.89999 | -0.186954 | -1.78136e-05
173 | -0.187951 | -1.79226e-05
173.10001 | -0.188949 | -1.8034e-05
173.2 | -0.189947 | -1.81466e-05
173.3 | -0.190945 | -1.82624e-05
173.39999 | -0.191944 | -1.83864e-05
173.5 | -0.192942 | -1.85103e-05
173.60001 | -0.193939 | -1.86345e-05
173.7 | -0.194935 | -1.87597e-05
173.8 | -0.19593 | -1.88835e-05
173.89999 | -0.196925 | -1.90161e-05
174 | -0.197922 | -1.91602e-05
174.10001 | -0.198919 | -1.91754e-05
174.2 | -0.199896 | -1.91311e-05
174.3 | -0.200291 | -1.75036e-05
174.39999 | -0.200104 | -1.37922e-05
174.5 | -0.199794 | -1.0371e-05
174.60001 | -0.199036 | -8.33181e-06
174.7 | -0.198125 | -7.12299e-06
174.8 | -0.197161 | -6.31727e-06
174.89999 | -0.196182 | -5.70417e-06
175 | -0.195194 | -5.17966e-06
175.10001 | -0.194203 | -4.7124e-06
175.2 | -0.19321 | -4.28462e-06
175.3 | -0.192216 | -3.88893e-06
175.39999 | -0.191221 | -3.52027e-06
175.5 | -0.190226 | -3.16818e-06
175.60001 | -0.189232 | -2.83297e-06
175.7 | -0.188237 | -2.51324e-06
175.8 | -0.187242 | -2.21164e-06
175.89999 | -0.186248 | -1.92159e-06
176 | -0.185253 | -1.63627e-06
176.10001 | -0.184258 | -1.36029e-06
176.2 | -0.183261 | -1.0916e-06
176.3 | -0.182265 | -8.34964e-07
176.39999 | -0.181269 | -5.88187e-07
176.5 | -0.180273 | -3.45762e-07
176.60001 | -0.179276 | -1.10646e-07
176.7 | -0.178279 | 1.13022e-07
176.8 | -0.177283 | 3.22435e-07
176.89999 | -0.176289 | 5.35343e-07
177 | -0.175294 | 7.51995e-07
177.10001 | -0.174298 | 9.61769e-07
177.2 | -0.173301 | 1.16712e-06
177.3 | -0.172304 | 1.36226e-06
177.39999 | -0.171308 | 1.55223e-06
177.5 | -0.17031 | 1.74165e-06
177.60001 | -0.169361 | 1.87748e-06
177.7 | -0.168413 | 2.01331e-06
177.8 | -0.167464 | 2.14914e-06
177.89999 | -0.166516 | 2.28498e-06
178 | -0.165567 | 2.42081e-06
178.10001 | -0.164618 | 2.55664e-06
178.2 | -0.16367 | 2.69247e-06
178.3 | -0.162721 | 2.8283e-06
178.39999 | -0.161773 | 2.96413e-06
178.5 | -0.160807 | 3.12562e-06
178.60001 | -0.15982 | 3.30735e-06
178.7 | -0.158826 | 3.48274e-06
178.8 | -0.15783 | 3.64416e-06
178.89999 | -0.156834 | 3.79611e-06
179 | -0.155837 | 3.94868e-06
179.10001 | -0.154841 | 4.09913e-06
179.2 | -0.153843 | 4.24526e-06
179.3 | -0.152846 | 4.38067e-06
179.39999 | -0.151849 | 4.51179e-06
179.5 | -0.150851 | 4.63977e-06
179.60001 | -0.149853 | 4.76717e-06
179.7 | -0.148856 | 4.89361e-06
179.8 | -0.147859 | 5.01541e-06
179.89999 | -0.146862 | 5.13615e-06