## Sheet1
T(s) | E(V) | i(A/cm?)
0 | -0.164668 | -3.51642e-06
0.1 | -0.164244 | -1.38204e-06
0.2 | -0.163302 | 3.92509e-07
0.3 | -0.162327 | 1.43376e-06
0.4 | -0.16134 | 2.08405e-06
0.5 | -0.160348 | 2.57415e-06
0.6 | -0.159354 | 2.98953e-06
0.7 | -0.158359 | 3.35665e-06
0.8 | -0.157366 | 3.6895e-06
0.9 | -0.156372 | 4.00296e-06
1 | -0.155377 | 4.29785e-06
1.1 | -0.154382 | 4.57893e-06
1.2 | -0.153386 | 4.87029e-06
1.3 | -0.152392 | 5.17135e-06
1.4 | -0.151397 | 5.47222e-06
1.5 | -0.150401 | 5.77153e-06
1.6 | -0.149405 | 6.06544e-06
1.7 | -0.148409 | 6.35464e-06
1.8 | -0.147414 | 6.63514e-06
1.9 | -0.14642 | 6.91968e-06
2 | -0.145425 | 7.20899e-06
2.1 | -0.144429 | 7.49126e-06
2.2 | -0.143434 | 7.76323e-06
2.3 | -0.142439 | 8.04786e-06
2.4 | -0.141444 | 8.33638e-06
2.5 | -0.140448 | 8.60067e-06
2.6 | -0.139452 | 8.84569e-06
2.7 | -0.138458 | 9.08796e-06
2.8 | -0.137464 | 9.35827e-06
2.9 | -0.136469 | 9.67005e-06
3 | -0.135475 | 1.00298e-05
3.1 | -0.134481 | 1.04512e-05
3.2 | -0.133488 | 1.09243e-05
3.3 | -0.132496 | 1.14699e-05
3.4 | -0.131504 | 1.2144e-05
3.5 | -0.130514 | 1.2903e-05
3.6 | -0.129525 | 1.36638e-05
3.7 | -0.128537 | 1.4422e-05
3.8 | -0.127549 | 1.52107e-05
3.9 | -0.126561 | 1.60154e-05
4 | -0.125572 | 1.68103e-05
4.1 | -0.124582 | 1.76245e-05
4.2 | -0.123592 | 1.84609e-05
4.3 | -0.122603 | 1.92846e-05
4.4 | -0.121613 | 2.00779e-05
4.5 | -0.120622 | 2.08162e-05
4.6 | -0.119633 | 2.14691e-05
4.7 | -0.118645 | 2.20745e-05
4.8 | -0.117756 | 2.67562e-05
4.9 | -0.116867 | 3.1438e-05
5 | -0.115978 | 3.61197e-05
5.1 | -0.115089 | 4.08014e-05
5.2 | -0.1142 | 4.54832e-05
5.3 | -0.113311 | 5.01649e-05
5.4 | -0.112422 | 5.48467e-05
5.5 | -0.111533 | 5.95284e-05
5.6 | -0.110644 | 6.42102e-05
5.7 | -0.109725 | 6.77783e-05
5.8 | -0.108764 | 6.98608e-05
5.9 | -0.107789 | 7.1414e-05
6 | -0.10681 | 7.27774e-05
6.1 | -0.105827 | 7.40776e-05
6.2 | -0.104843 | 7.53181e-05
6.3 | -0.103859 | 7.65342e-05
6.4 | -0.102874 | 7.77413e-05
6.5 | -0.101891 | 7.89294e-05
6.6 | -0.100908 | 8.00837e-05
6.7 | -0.0999248 | 8.12183e-05
6.8 | -0.0989418 | 8.23785e-05
6.9 | -0.0979583 | 8.35367e-05
7 | -0.0969738 | 8.46754e-05
7.1 | -0.0959888 | 8.57953e-05
7.2 | -0.095004 | 8.68916e-05
7.3 | -0.0940185 | 8.79844e-05
7.4 | -0.0930327 | 8.90646e-05
7.5 | -0.092047 | 9.01261e-05
7.6 | -0.0910614 | 9.11476e-05
7.7 | -0.0900767 | 9.21442e-05
7.8 | -0.089091 | 9.31518e-05
7.9 | -0.0881046 | 9.41399e-05
8 | -0.0871177 | 9.51149e-05
8.1 | -0.0861299 | 9.60664e-05
8.2 | -0.0851419 | 9.69843e-05
8.3 | -0.0841528 | 9.78888e-05
8.4 | -0.0831635 | 9.87968e-05
8.5 | -0.0821751 | 9.97011e-05
8.6 | -0.0811868 | 0.000100542
8.7 | -0.0801992 | 0.000101361
8.8 | -0.0792116 | 0.00010216
8.9 | -0.0782232 | 0.00010294
9 | -0.0772336 | 0.000103704
9.1 | -0.0762438 | 0.000104418
9.2 | -0.0752548 | 0.000105121
9.3 | -0.0742646 | 0.00010582
9.4 | -0.0732742 | 0.00010651
9.5 | -0.0722842 | 0.00010718
9.6 | -0.0712937 | 0.000107824
9.7 | -0.0703032 | 0.000108461
9.8 | -0.0693125 | 0.000109116
9.9 | -0.0683214 | 0.000109759
10 | -0.0673298 | 0.000110396
10.1 | -0.0663378 | 0.000111004
10.2 | -0.0653462 | 0.00011159
10.3 | -0.0643546 | 0.000112196
10.4 | -0.0633621 | 0.000112782
10.5 | -0.0623705 | 0.000113338
10.6 | -0.0613807 | 0.000113876
10.7 | -0.0603904 | 0.000114429
10.8 | -0.0593992 | 0.000114991
10.9 | -0.0584079 | 0.000115563
11 | -0.0574155 | 0.000116143
11.1 | -0.0564235 | 0.000116749
11.2 | -0.0554324 | 0.000117373
11.3 | -0.0544412 | 0.000118014
11.4 | -0.0534494 | 0.000118633
11.5 | -0.0524572 | 0.000119189
11.6 | -0.0514656 | 0.000119703
11.7 | -0.050474 | 0.000120221
11.8 | -0.0494823 | 0.000120755
11.9 | -0.0484894 | 0.000121277
12 | -0.0474961 | 0.000121846
12.1 | -0.0465038 | 0.000122423
12.2 | -0.0455124 | 0.000123026
12.3 | -0.0445195 | 0.000123629
12.4 | -0.0435267 | 0.000124222
12.5 | -0.0425367 | 0.000124822
12.6 | -0.0415484 | 0.000125435
12.7 | -0.0405592 | 0.000126075
12.8 | -0.0395687 | 0.000126723
12.9 | -0.0385776 | 0.000127349
13 | -0.0375871 | 0.000127996
13.1 | -0.0365976 | 0.000128718
13.2 | -0.035608 | 0.000129456
13.3 | -0.0346169 | 0.000130154
13.4 | -0.0336238 | 0.00013072
13.5 | -0.0326316 | 0.000131206
13.6 | -0.0316401 | 0.000131707
13.7 | -0.0306486 | 0.000132249
13.8 | -0.0296572 | 0.000132819
13.9 | -0.0286651 | 0.000133438
14 | -0.0276728 | 0.000134041
14.1 | -0.0266814 | 0.000134647
14.2 | -0.0256894 | 0.000135267
14.3 | -0.0246968 | 0.000135863
14.4 | -0.0237054 | 0.000136478
14.5 | -0.0227154 | 0.000137075
14.6 | -0.0217257 | 0.000137698
14.7 | -0.0207358 | 0.000138355
14.8 | -0.0197459 | 0.000139063
14.9 | -0.0187564 | 0.000139832
15 | -0.0177681 | 0.000140659
15.1 | -0.0167787 | 0.000141423
15.2 | -0.0157878 | 0.000142135
15.3 | -0.0147958 | 0.000142815
15.4 | -0.0138043 | 0.000143464
15.5 | -0.0128143 | 0.000144115
15.6 | -0.0118238 | 0.00014476
15.7 | -0.0108337 | 0.000145451
15.8 | -0.00984319 | 0.000146166
15.9 | -0.00885209 | 0.000146909
16 | -0.00786116 | 0.000147621
16.1 | -0.00687121 | 0.000148379
16.2 | -0.0058808 | 0.000149145
16.3 | -0.0048884 | 0.000149949
16.4 | -0.00389344 | 0.000150751
16.5 | -0.00289943 | 0.000151476
16.6 | -0.00190966 | 0.00015223
16.7 | -0.000922296 | 0.00015308
16.8 | 6.65577e-05 | 0.000153907
16.9 | 0.00105637 | 0.000154653
17 | 0.00204595 | 0.000155377
17.1 | 0.00303643 | 0.000156055
17.2 | 0.00402628 | 0.000156759
17.3 | 0.00501531 | 0.000157542
17.4 | 0.00600381 | 0.000158317
17.5 | 0.00699105 | 0.00015912
17.6 | 0.00797827 | 0.000159955
17.7 | 0.00896722 | 0.000160719
17.8 | 0.00995738 | 0.000161489
17.9 | 0.0109474 | 0.000162264
18 | 0.0119366 | 0.000163035
18.1 | 0.0129252 | 0.000163835
18.2 | 0.0139145 | 0.000164646
18.3 | 0.0149042 | 0.000165439
18.4 | 0.015892 | 0.000166227
18.5 | 0.0168788 | 0.000167043
18.6 | 0.0178661 | 0.000167891
18.7 | 0.0188542 | 0.000168731
18.8 | 0.0198428 | 0.000169585
18.9 | 0.0208313 | 0.000170442
19 | 0.02182 | 0.000171299
19.1 | 0.0228086 | 0.000172173
19.2 | 0.0237965 | 0.000173044
19.3 | 0.0247839 | 0.000173907
19.4 | 0.0257711 | 0.000174768
19.5 | 0.0267587 | 0.000175656
19.6 | 0.0277461 | 0.000176549
19.7 | 0.0287331 | 0.000177466
19.8 | 0.0297209 | 0.000178405
19.9 | 0.0307082 | 0.000179322
20 | 0.0316954 | 0.000180262
20.1 | 0.0326839 | 0.000181195
20.2 | 0.0336725 | 0.00018209
20.3 | 0.0346588 | 0.000182966
20.4 | 0.0356433 | 0.000183864
20.5 | 0.0366288 | 0.00018482
20.6 | 0.0376144 | 0.000185826
20.7 | 0.0386007 | 0.000186812
20.8 | 0.0395879 | 0.000187775
20.9 | 0.0405743 | 0.000188714
21 | 0.0415608 | 0.000189642
21.1 | 0.042548 | 0.000190588
21.2 | 0.0435357 | 0.000191518
21.3 | 0.0445225 | 0.000192443
21.4 | 0.0455086 | 0.000193395
21.5 | 0.0464947 | 0.000194369
21.6 | 0.0474804 | 0.000195351
21.7 | 0.0484669 | 0.000196363
21.8 | 0.0494542 | 0.000197357
21.9 | 0.050441 | 0.000198368
22 | 0.0514285 | 0.0001994
22.1 | 0.0524155 | 0.000200427
22.2 | 0.0534008 | 0.00020145
22.3 | 0.0543849 | 0.000202449
22.4 | 0.0553693 | 0.000203469
22.5 | 0.0563542 | 0.000204508
22.6 | 0.0573393 | 0.000205551
22.7 | 0.0583253 | 0.000206598
22.8 | 0.0593117 | 0.000207643
22.9 | 0.0602976 | 0.000208695
23 | 0.0612835 | 0.000209767
23.1 | 0.0622696 | 0.000210839
23.2 | 0.0632551 | 0.000211902
23.3 | 0.0642396 | 0.00021296
23.4 | 0.0652241 | 0.000214049
23.5 | 0.0662093 | 0.00021516
23.6 | 0.067195 | 0.000216284
23.7 | 0.0681809 | 0.000217416
23.8 | 0.0691665 | 0.000218516
23.9 | 0.0701519 | 0.00021963
24 | 0.0711378 | 0.000220741
24.1 | 0.072124 | 0.00022181
24.2 | 0.0731098 | 0.000222855
24.3 | 0.0740948 | 0.000223874
24.4 | 0.0750796 | 0.000224902
24.5 | 0.0760644 | 0.000225935
24.6 | 0.0770495 | 0.000226959
24.7 | 0.0780359 | 0.000227971
24.8 | 0.0790226 | 0.000228962
24.9 | 0.0800097 | 0.000229937
25 | 0.0809975 | 0.000230905
25.1 | 0.081984 | 0.00023186
25.2 | 0.0829695 | 0.000232823
25.3 | 0.0839545 | 0.000233812
25.4 | 0.0849402 | 0.000234807
25.5 | 0.0859266 | 0.000235817
25.6 | 0.0868802 | 0.000236094
25.7 | 0.0878338 | 0.00023637
25.8 | 0.0887873 | 0.000236646
25.9 | 0.0897409 | 0.000236922
26 | 0.0906945 | 0.000237199
26.1 | 0.0916481 | 0.000237475
26.2 | 0.0926017 | 0.000237751
26.3 | 0.0935552 | 0.000238028
26.4 | 0.0945088 | 0.000238304
26.5 | 0.0954696 | 0.000239069
26.6 | 0.096441 | 0.000240485
26.7 | 0.097417 | 0.000242058
26.8 | 0.0983938 | 0.000243663
26.9 | 0.0993718 | 0.000245292
27 | 0.100351 | 0.000246893
27.1 | 0.10133 | 0.000248473
27.2 | 0.102309 | 0.000250001
27.3 | 0.103287 | 0.000251528
27.4 | 0.104266 | 0.000253081
27.5 | 0.105245 | 0.000254641
27.6 | 0.106225 | 0.00025621
27.7 | 0.107205 | 0.000257759
27.8 | 0.108184 | 0.000259297
27.9 | 0.109164 | 0.000260865
28 | 0.110144 | 0.000262426
28.1 | 0.111123 | 0.000263967
28.2 | 0.1121 | 0.000265487
28.3 | 0.113077 | 0.000267029
28.4 | 0.114055 | 0.000268595
28.5 | 0.115033 | 0.000270155
28.6 | 0.116012 | 0.000271725
28.7 | 0.116992 | 0.000273282
28.8 | 0.117971 | 0.000274838
28.9 | 0.11895 | 0.000276418
29 | 0.11993 | 0.000278
29.1 | 0.120909 | 0.00027955
29.2 | 0.121887 | 0.000281095
29.3 | 0.122865 | 0.000282653
29.4 | 0.123844 | 0.00028423
29.5 | 0.124822 | 0.000285827
29.6 | 0.125802 | 0.000287432
29.7 | 0.12678 | 0.000289032
29.8 | 0.127758 | 0.000290639
29.9 | 0.128737 | 0.000292255
30 | 0.129716 | 0.000293865
30.1 | 0.130694 | 0.000295451
30.2 | 0.131672 | 0.000297026
30.3 | 0.13265 | 0.000298647
30.4 | 0.133628 | 0.000300286
30.5 | 0.134606 | 0.00030195
30.6 | 0.135583 | 0.000303613
30.7 | 0.136561 | 0.000305244
30.8 | 0.137539 | 0.0003069
30.9 | 0.138518 | 0.000308551
31 | 0.139497 | 0.000310204
31.1 | 0.140474 | 0.000311833
31.2 | 0.141451 | 0.000313467
31.3 | 0.142429 | 0.000315126
31.4 | 0.143406 | 0.000316802
31.5 | 0.144383 | 0.000318503
31.6 | 0.145361 | 0.000320213
31.7 | 0.146339 | 0.000321916
31.8 | 0.147317 | 0.000323644
31.9 | 0.148296 | 0.000325366
32 | 0.149274 | 0.000327082
32.1 | 0.150253 | 0.000328769
32.2 | 0.151229 | 0.000330464
32.3 | 0.152204 | 0.000332206
32.4 | 0.15318 | 0.00033397
32.5 | 0.154157 | 0.000335734
32.6 | 0.155134 | 0.000337493
32.7 | 0.156109 | 0.000339252
32.8 | 0.157085 | 0.000341026
32.9 | 0.158061 | 0.000342817
33 | 0.159038 | 0.000344565
33.1 | 0.160014 | 0.000346296
33.2 | 0.160989 | 0.000348052
33.3 | 0.161965 | 0.000349824
33.4 | 0.162942 | 0.000351641
33.5 | 0.163918 | 0.000353476
33.6 | 0.164895 | 0.000355267
33.7 | 0.16587 | 0.000357085
33.8 | 0.166846 | 0.000358896
33.9 | 0.167822 | 0.000360699
34 | 0.168798 | 0.000362497
34.1 | 0.169771 | 0.000364273
34.2 | 0.170744 | 0.000366096
34.3 | 0.17172 | 0.000367943
34.4 | 0.172695 | 0.000369801
34.5 | 0.17367 | 0.000371677
34.6 | 0.174646 | 0.00037353
34.7 | 0.175621 | 0.000375404
34.8 | 0.176596 | 0.000377308
34.9 | 0.177572 | 0.000379198
35 | 0.178547 | 0.000381072
35.1 | 0.17952 | 0.000382932
35.2 | 0.180494 | 0.000384825
35.3 | 0.181468 | 0.000386742
35.4 | 0.182443 | 0.000388676
35.5 | 0.183419 | 0.000390603
35.6 | 0.184394 | 0.000392504
35.7 | 0.185369 | 0.000394432
35.8 | 0.186344 | 0.000396377
35.9 | 0.187319 | 0.000398288
36 | 0.188292 | 0.000400165
36.1 | 0.189264 | 0.000402078
36.2 | 0.190236 | 0.000404038
36.3 | 0.191209 | 0.000406013
36.4 | 0.192183 | 0.000407997
36.5 | 0.193156 | 0.000409975
36.6 | 0.19413 | 0.000411948
36.7 | 0.195104 | 0.000413932
36.8 | 0.196077 | 0.000415923
36.9 | 0.197051 | 0.000417907
37 | 0.198024 | 0.000419872
37.1 | 0.198997 | 0.000421867
37.2 | 0.19997 | 0.00042389
37.3 | 0.200943 | 0.000425915
37.4 | 0.201917 | 0.000427955
37.5 | 0.20289 | 0.000429974
37.6 | 0.203863 | 0.000432004
37.7 | 0.204837 | 0.000434049
37.8 | 0.20581 | 0.000436076
37.9 | 0.206782 | 0.000438084
38 | 0.207753 | 0.000440079
38.1 | 0.208724 | 0.000442118
38.2 | 0.209696 | 0.000444179
38.3 | 0.210668 | 0.000446259
38.4 | 0.211639 | 0.000448351
38.5 | 0.212612 | 0.00045042
38.6 | 0.213585 | 0.000452508
38.7 | 0.214558 | 0.000454609
38.8 | 0.215531 | 0.000456696
38.9 | 0.216504 | 0.00045876
39 | 0.217475 | 0.000460825
39.1 | 0.218447 | 0.000462921
39.2 | 0.219418 | 0.000465023
39.3 | 0.22039 | 0.00046714
39.4 | 0.221363 | 0.000469267
39.5 | 0.222336 | 0.00047139
39.6 | 0.223309 | 0.000473522
39.7 | 0.224281 | 0.000475664
39.8 | 0.225254 | 0.000477801
39.9 | 0.226225 | 0.000479918
40 | 0.227197 | 0.000482032
40.1 | 0.228169 | 0.000484161
40.2 | 0.22914 | 0.000486293
40.3 | 0.230111 | 0.000488452
40.4 | 0.231082 | 0.000490629
40.5 | 0.232053 | 0.00049279
40.6 | 0.233024 | 0.000494951
40.7 | 0.233996 | 0.000497128
40.8 | 0.234967 | 0.000499307
40.9 | 0.235937 | 0.000501463
41 | 0.236908 | 0.000503626
41.1 | 0.237878 | 0.000505819
41.2 | 0.238848 | 0.000508028
41.3 | 0.23982 | 0.000510253
41.4 | 0.240791 | 0.00051246
41.5 | 0.241761 | 0.000514679
41.6 | 0.242732 | 0.000516913
41.7 | 0.243702 | 0.000519138
41.8 | 0.244672 | 0.000521334
41.9 | 0.245641 | 0.000523519
42 | 0.246611 | 0.000525745
42.1 | 0.247581 | 0.000527992
42.2 | 0.248551 | 0.000530259
42.3 | 0.249521 | 0.000532533
42.4 | 0.250491 | 0.000534791
42.5 | 0.25146 | 0.000537066
42.6 | 0.25243 | 0.000539356
42.7 | 0.2534 | 0.00054165
42.8 | 0.25437 | 0.00054393
42.9 | 0.255339 | 0.000546193
43 | 0.256308 | 0.000548489
43.1 | 0.257278 | 0.000550804
43.2 | 0.258247 | 0.000553152
43.3 | 0.259217 | 0.000555496
43.4 | 0.260187 | 0.000557807
43.5 | 0.261156 | 0.000560143
43.6 | 0.262125 | 0.000562494
43.7 | 0.263094 | 0.000564835
43.8 | 0.264061 | 0.000567128
43.9 | 0.265028 | 0.000569442
44 | 0.265996 | 0.000571815
44.1 | 0.266965 | 0.000574203
44.2 | 0.267933 | 0.000576597
44.3 | 0.268902 | 0.000578981
44.4 | 0.26987 | 0.000581368
44.5 | 0.270838 | 0.000583774
44.6 | 0.271805 | 0.000586196
44.7 | 0.272773 | 0.000588626
44.8 | 0.27374 | 0.000591023
44.9 | 0.274707 | 0.000593409
45 | 0.275674 | 0.000595852
45.1 | 0.276641 | 0.000598316
45.2 | 0.27761 | 0.00060081
45.3 | 0.278579 | 0.000603295
45.4 | 0.279547 | 0.00060576
45.5 | 0.280515 | 0.000608247
45.6 | 0.281482 | 0.000610743
45.7 | 0.282449 | 0.000613209
45.8 | 0.283416 | 0.000615649
45.9 | 0.284381 | 0.000618123
46 | 0.285347 | 0.000620633
46.1 | 0.286314 | 0.000623168
46.2 | 0.287281 | 0.000625717
46.3 | 0.288247 | 0.000628254
46.4 | 0.289213 | 0.000630796
46.5 | 0.29018 | 0.000633359
46.6 | 0.291147 | 0.000635929
46.7 | 0.292113 | 0.000638492
46.8 | 0.293078 | 0.000641045
46.9 | 0.294044 | 0.000643614
47 | 0.29501 | 0.000646205
47.1 | 0.295976 | 0.000648815
47.2 | 0.296941 | 0.00065143
47.3 | 0.297907 | 0.000654047
47.4 | 0.298873 | 0.00065668
47.5 | 0.299838 | 0.000659341
47.6 | 0.300804 | 0.000662001
47.7 | 0.301769 | 0.000664632
47.8 | 0.302733 | 0.000667254
47.9 | 0.303697 | 0.000669908
48 | 0.304661 | 0.000672584
48.1 | 0.305626 | 0.000675281
48.2 | 0.30659 | 0.000677984
48.3 | 0.307555 | 0.000680683
48.4 | 0.308519 | 0.000683402
48.5 | 0.309483 | 0.000686137
48.6 | 0.310447 | 0.000688875
48.7 | 0.31141 | 0.000691594
48.8 | 0.312373 | 0.00069433
48.9 | 0.313335 | 0.000697094
49 | 0.314299 | 0.000699878
49.1 | 0.315262 | 0.000702691
49.2 | 0.316225 | 0.000705498
49.3 | 0.317187 | 0.0007083
49.4 | 0.318151 | 0.000711125
49.5 | 0.319113 | 0.000713964
49.6 | 0.320076 | 0.000716786
49.7 | 0.321038 | 0.000719587
49.8 | 0.322 | 0.000722417
49.9 | 0.322961 | 0.000725271
50 | 0.323922 | 0.000728148
50.1 | 0.324883 | 0.000731062
50.2 | 0.325844 | 0.000733968
50.3 | 0.326806 | 0.000736879
50.4 | 0.327769 | 0.000739811
50.5 | 0.32873 | 0.000742753
50.6 | 0.32969 | 0.000745688
50.7 | 0.330649 | 0.000748614
50.8 | 0.331609 | 0.000751575
50.9 | 0.33257 | 0.000754568
51 | 0.33353 | 0.000757582
51.1 | 0.334492 | 0.000760611
51.2 | 0.335453 | 0.000763632
51.3 | 0.336413 | 0.000766674
51.4 | 0.337373 | 0.00076974
51.5 | 0.338333 | 0.000772792
51.6 | 0.339292 | 0.000775809
51.7 | 0.340249 | 0.000778842
51.8 | 0.341207 | 0.000781929
51.9 | 0.342165 | 0.00078504
52 | 0.343123 | 0.000788187
52.1 | 0.344082 | 0.00079135
52.2 | 0.345041 | 0.000794507
52.3 | 0.345999 | 0.000797676
52.4 | 0.346957 | 0.000800868
52.5 | 0.347915 | 0.000804067
52.6 | 0.348872 | 0.000807242
52.7 | 0.349828 | 0.000810415
52.8 | 0.350785 | 0.000813646
52.9 | 0.351742 | 0.000816921
53 | 0.3527 | 0.000820208
53.1 | 0.353657 | 0.000823474
53.2 | 0.354613 | 0.000826754
53.3 | 0.35557 | 0.000830078
53.4 | 0.356527 | 0.000833412
53.5 | 0.357483 | 0.00083671
53.6 | 0.358438 | 0.000839984
53.7 | 0.359393 | 0.00084332
53.8 | 0.360349 | 0.00084669
53.9 | 0.361305 | 0.000850065
54 | 0.362261 | 0.000853463
54.1 | 0.363216 | 0.000856851
54.2 | 0.36417 | 0.000860256
54.3 | 0.365125 | 0.000863698
54.4 | 0.36608 | 0.00086714
54.5 | 0.367036 | 0.000870573
54.6 | 0.367989 | 0.000874006
54.7 | 0.368943 | 0.000877516
54.8 | 0.369896 | 0.000881072
54.9 | 0.370849 | 0.000884658
55 | 0.371803 | 0.000888266
55.1 | 0.372756 | 0.000891886
55.2 | 0.373708 | 0.000895535
55.3 | 0.374662 | 0.000899195
55.4 | 0.375616 | 0.000902849
55.5 | 0.376568 | 0.000906447
55.6 | 0.37752 | 0.000909992
55.7 | 0.378471 | 0.000913596
55.8 | 0.379422 | 0.000917267
55.9 | 0.380374 | 0.000920937
56 | 0.381327 | 0.000924596
56.1 | 0.382277 | 0.00092835
56.2 | 0.383225 | 0.000932279
56.3 | 0.384172 | 0.000936319
56.4 | 0.385119 | 0.000940374
56.5 | 0.386066 | 0.000944344
56.6 | 0.387012 | 0.000948358
56.7 | 0.387957 | 0.000952516
56.8 | 0.388903 | 0.000956657
56.9 | 0.38985 | 0.000960745
57 | 0.390797 | 0.000964784
57.1 | 0.391744 | 0.000968795
57.2 | 0.392691 | 0.000972784
57.3 | 0.393637 | 0.000976959
57.4 | 0.394576 | 0.000981628
57.5 | 0.395517 | 0.000986003
57.6 | 0.396459 | 0.000990321
57.7 | 0.397401 | 0.000994592
57.8 | 0.398349 | 0.000998511
57.9 | 0.39929 | 0.00100307
58 | 0.400228 | 0.00100779
58.1 | 0.401166 | 0.00101256
58.2 | 0.402101 | 0.00101761
58.3 | 0.403044 | 0.00102208
58.4 | 0.403985 | 0.00102656
58.5 | 0.404927 | 0.00103086
58.6 | 0.405874 | 0.00103482
58.7 | 0.406819 | 0.00103903
58.8 | 0.407765 | 0.00104314
58.9 | 0.408711 | 0.00104732
59 | 0.409654 | 0.0010517
59.1 | 0.410596 | 0.00105616
59.2 | 0.411538 | 0.00106066
59.3 | 0.412476 | 0.00106542
59.4 | 0.413415 | 0.00106996
59.5 | 0.414351 | 0.00107465
59.6 | 0.415287 | 0.00107938
59.7 | 0.416225 | 0.00108399
59.8 | 0.417161 | 0.00108882
59.9 | 0.418101 | 0.00109355
60 | 0.419038 | 0.00109835
60.1 | 0.419974 | 0.00110323
60.2 | 0.42091 | 0.00110809
60.3 | 0.421844 | 0.0011131
60.4 | 0.422776 | 0.00111818
60.5 | 0.423709 | 0.00112329
60.6 | 0.424639 | 0.00112858
60.7 | 0.425571 | 0.00113385
60.8 | 0.426501 | 0.00113921
60.9 | 0.427431 | 0.00114466
61 | 0.42836 | 0.00115008
61.1 | 0.429288 | 0.00115565
61.2 | 0.430215 | 0.00116122
61.3 | 0.431141 | 0.00116684
61.4 | 0.432066 | 0.00117251
61.5 | 0.43299 | 0.00117821
61.6 | 0.433912 | 0.00118405
61.7 | 0.434835 | 0.00118994
61.8 | 0.435758 | 0.00119592
61.9 | 0.43668 | 0.00120198
62 | 0.437601 | 0.00120805
62.1 | 0.43852 | 0.00121422
62.2 | 0.439438 | 0.00122045
62.3 | 0.440356 | 0.00122674
62.4 | 0.441272 | 0.00123308
62.5 | 0.442188 | 0.00123948
62.6 | 0.443104 | 0.00124598
62.7 | 0.444018 | 0.00125253
62.8 | 0.444932 | 0.00125916
62.9 | 0.445845 | 0.00126587
63 | 0.446758 | 0.00127262
63.1 | 0.44767 | 0.00127948
63.2 | 0.44858 | 0.00128641
63.3 | 0.44949 | 0.00129335
63.4 | 0.450398 | 0.00130035
63.5 | 0.451305 | 0.0013074
63.6 | 0.452211 | 0.00131452
63.7 | 0.453116 | 0.00132176
63.8 | 0.454021 | 0.00132902
63.9 | 0.454925 | 0.00133642
64 | 0.455829 | 0.00134386
64.1 | 0.456731 | 0.00135138
64.2 | 0.457632 | 0.00135896
64.3 | 0.458533 | 0.00136649
64.4 | 0.459431 | 0.00137411
64.5 | 0.46033 | 0.00138177
64.6 | 0.461229 | 0.00138951
64.7 | 0.462127 | 0.00139734
64.8 | 0.463024 | 0.0014052
64.9 | 0.463921 | 0.00141312
65 | 0.464817 | 0.00142111
65.1 | 0.465714 | 0.00142912
65.2 | 0.46661 | 0.00143719
65.3 | 0.467505 | 0.00144522
65.4 | 0.468398 | 0.0014533
65.5 | 0.46929 | 0.00146145
65.6 | 0.470184 | 0.00146959
65.7 | 0.471077 | 0.0014778
65.8 | 0.471969 | 0.00148604
65.9 | 0.472861 | 0.00149425
66 | 0.473752 | 0.00150255
66.1 | 0.474645 | 0.00151083
66.2 | 0.475538 | 0.0015191
66.3 | 0.47643 | 0.00152735
66.4 | 0.477321 | 0.00153559
66.5 | 0.478213 | 0.00154387
66.6 | 0.479104 | 0.00155216
66.7 | 0.479996 | 0.00156046
66.8 | 0.480889 | 0.00156877
66.9 | 0.481781 | 0.00157705
67 | 0.482674 | 0.00158534
67.1 | 0.483567 | 0.00159362
67.2 | 0.484459 | 0.00160184
67.3 | 0.48535 | 0.00161004
67.4 | 0.486241 | 0.00161823
67.5 | 0.487131 | 0.00162645
67.6 | 0.488023 | 0.00163468
67.7 | 0.488915 | 0.00164293
67.8 | 0.489808 | 0.00165115
67.9 | 0.4907 | 0.00165939
68 | 0.491593 | 0.00166763
68.1 | 0.492486 | 0.00167587
68.2 | 0.493379 | 0.00168405
68.3 | 0.494271 | 0.00169222
68.4 | 0.495163 | 0.0017004
68.5 | 0.496056 | 0.00170859
68.6 | 0.496949 | 0.00171678
68.7 | 0.497843 | 0.00172498
68.8 | 0.498737 | 0.00173314
68.9 | 0.499631 | 0.00174129
69 | 0.500526 | 0.00174943
69.1 | 0.50142 | 0.00175755
69.2 | 0.502314 | 0.00176562
69.3 | 0.503207 | 0.00177365
69.4 | 0.504101 | 0.00178172
69.5 | 0.504995 | 0.00178976
69.6 | 0.505889 | 0.00179782
69.7 | 0.506783 | 0.00180588
69.8 | 0.507679 | 0.0018139
69.9 | 0.508574 | 0.00182197
70 | 0.509469 | 0.00183001
70.1 | 0.510365 | 0.00183802
70.2 | 0.511261 | 0.00184599
70.3 | 0.512157 | 0.00185391
70.4 | 0.513052 | 0.00186188
70.5 | 0.513949 | 0.00186983
70.6 | 0.514846 | 0.0018778
70.7 | 0.515743 | 0.00188573
70.8 | 0.51664 | 0.00189365
70.9 | 0.517538 | 0.00190157
71 | 0.518437 | 0.00190948
71.1 | 0.519336 | 0.00191732
71.2 | 0.520233 | 0.00192511
71.3 | 0.521131 | 0.00193288
71.4 | 0.522028 | 0.00194069
71.5 | 0.522925 | 0.00194851
71.6 | 0.523823 | 0.00195634
71.7 | 0.524721 | 0.00196415
71.8 | 0.525619 | 0.00197194
71.9 | 0.526517 | 0.00197975
72 | 0.527415 | 0.00198758
72.1 | 0.528313 | 0.00199537
72.2 | 0.52921 | 0.00200315
72.3 | 0.530107 | 0.00201097
72.4 | 0.531004 | 0.0020188
72.5 | 0.531902 | 0.00202667
72.6 | 0.5328 | 0.00203454
72.7 | 0.533699 | 0.0020424
72.8 | 0.534596 | 0.00205029
72.9 | 0.535494 | 0.00205819
73 | 0.53639 | 0.00206608
73.1 | 0.537287 | 0.00207394
73.2 | 0.538182 | 0.00208183
73.3 | 0.539078 | 0.00208977
73.4 | 0.539973 | 0.00209773
73.5 | 0.540868 | 0.00210574
73.6 | 0.541764 | 0.00211377
73.7 | 0.542658 | 0.00212184
73.8 | 0.543552 | 0.00212995
73.9 | 0.544446 | 0.00213812
74 | 0.54534 | 0.00214631
74.1 | 0.546233 | 0.0021545
74.2 | 0.547124 | 0.00216273
74.3 | 0.548015 | 0.00217104
74.4 | 0.548907 | 0.00217939
74.5 | 0.549798 | 0.00218781
74.6 | 0.550689 | 0.00219624
74.7 | 0.551579 | 0.00220471
74.8 | 0.55247 | 0.00221322
74.9 | 0.55336 | 0.00222173
75 | 0.554247 | 0.00223022
75.1 | 0.555133 | 0.00223871
75.2 | 0.55602 | 0.00224727
75.3 | 0.556906 | 0.00225589
75.4 | 0.557793 | 0.00226456
75.5 | 0.558679 | 0.00227332
75.6 | 0.559564 | 0.00228212
75.7 | 0.560448 | 0.002291
75.8 | 0.561332 | 0.00229997
75.9 | 0.562215 | 0.002309
76 | 0.563096 | 0.00231807
76.1 | 0.563976 | 0.00232714
76.2 | 0.564856 | 0.00233628
76.3 | 0.565735 | 0.00234547
76.4 | 0.566615 | 0.00235469
76.5 | 0.567508 | 0.00235911
76.6 | 0.5684 | 0.00236352
76.7 | 0.569293 | 0.00236794
76.8 | 0.570186 | 0.00237236
76.9 | 0.571078 | 0.00237678
77 | 0.571971 | 0.00238119
77.1 | 0.572863 | 0.00238561
77.2 | 0.573756 | 0.00239003
77.3 | 0.574648 | 0.00239444
77.4 | 0.575532 | 0.00240093
77.5 | 0.576402 | 0.00241017
77.6 | 0.577268 | 0.00242022
77.7 | 0.578133 | 0.00243051
77.8 | 0.578998 | 0.00244087
77.9 | 0.579863 | 0.00245125
78 | 0.580727 | 0.00246163
78.1 | 0.581591 | 0.00247202
78.2 | 0.582454 | 0.00248251
78.3 | 0.583316 | 0.00249307
78.4 | 0.584178 | 0.00250374
78.5 | 0.585038 | 0.00251449
78.6 | 0.585897 | 0.00252533
78.7 | 0.586755 | 0.0025363
78.8 | 0.587612 | 0.00254739
78.9 | 0.58847 | 0.00255877
79 | 0.58933 | 0.00257042
79.1 | 0.590187 | 0.00258199
79.2 | 0.591039 | 0.00259348
79.3 | 0.591888 | 0.00260509
79.4 | 0.592735 | 0.00261684
79.5 | 0.593581 | 0.00262872
79.6 | 0.594424 | 0.00264075
79.7 | 0.595265 | 0.00265292
79.8 | 0.596106 | 0.00266522
79.9 | 0.596945 | 0.00267764
80 | 0.597782 | 0.00269016
80.1 | 0.598616 | 0.00270282
80.2 | 0.599448 | 0.00271566
80.3 | 0.600278 | 0.00272865
80.4 | 0.601106 | 0.00274183
80.5 | 0.601933 | 0.00275516
80.6 | 0.602758 | 0.00276867
80.7 | 0.603581 | 0.00278236
80.8 | 0.604401 | 0.00279621
80.9 | 0.605218 | 0.00281018
81 | 0.606032 | 0.00282428
81.1 | 0.606844 | 0.0028386
81.2 | 0.607654 | 0.00285315
81.3 | 0.608462 | 0.0028679
81.4 | 0.609267 | 0.00288288
81.5 | 0.61007 | 0.002898
81.6 | 0.61087 | 0.00291331
81.7 | 0.611669 | 0.00292887
81.8 | 0.612465 | 0.00294465
81.9 | 0.613258 | 0.00296061
82 | 0.614049 | 0.00297666
82.1 | 0.614836 | 0.00299296
82.2 | 0.615621 | 0.00300955
82.3 | 0.616403 | 0.00302634
82.4 | 0.617183 | 0.0030433
82.5 | 0.617958 | 0.00306057
82.6 | 0.618732 | 0.00307793
82.7 | 0.619502 | 0.00309565
82.8 | 0.620271 | 0.00311352
82.9 | 0.621036 | 0.00313148
83 | 0.621795 | 0.00314974
83.1 | 0.622553 | 0.00316822
83.2 | 0.623308 | 0.00318698
83.3 | 0.624061 | 0.00320603
83.4 | 0.624811 | 0.00322527
83.5 | 0.625557 | 0.00324474
83.6 | 0.6263 | 0.00326447
83.7 | 0.627041 | 0.00328441
83.8 | 0.627779 | 0.00330463
83.9 | 0.628514 | 0.00332501
84 | 0.629244 | 0.00334564
84.1 | 0.629971 | 0.00336652
84.2 | 0.630696 | 0.00338768
84.3 | 0.631419 | 0.0034091
84.4 | 0.632138 | 0.00343079
84.5 | 0.632855 | 0.00345268
84.6 | 0.633568 | 0.00347487
84.7 | 0.634278 | 0.00349727
84.8 | 0.634984 | 0.0035199
84.9 | 0.635685 | 0.00354268
85 | 0.636383 | 0.00356575
85.1 | 0.637079 | 0.00358913
85.2 | 0.637772 | 0.00361272
85.3 | 0.638462 | 0.00363662
85.4 | 0.63915 | 0.00366071
85.5 | 0.639835 | 0.00368506
85.6 | 0.640516 | 0.00370968
85.7 | 0.641193 | 0.00373457
85.8 | 0.641866 | 0.00375971
85.9 | 0.642535 | 0.00378506
86 | 0.643202 | 0.00381066
86.1 | 0.643865 | 0.00383659
86.2 | 0.644526 | 0.00386274
86.3 | 0.645183 | 0.00388912
86.4 | 0.645758 | 0.00389754
86.5 | 0.645955 | 0.0038915
86.6 | 0.645855 | 0.00387397
86.7 | 0.645694 | 0.00383951
86.8 | 0.645319 | 0.00380143
86.9 | 0.644861 | 0.00376306
87 | 0.644366 | 0.0037253
87.1 | 0.643853 | 0.00368819
87.2 | 0.643331 | 0.00365161
87.3 | 0.6428 | 0.00361547
87.4 | 0.642264 | 0.00357979
87.5 | 0.641723 | 0.00354448
87.6 | 0.641177 | 0.00350951
87.7 | 0.640627 | 0.00347478
87.8 | 0.640073 | 0.00344038
87.9 | 0.639517 | 0.00340626
88 | 0.638959 | 0.00337242
88.1 | 0.638396 | 0.00333889
88.2 | 0.637832 | 0.00330552
88.3 | 0.637262 | 0.00327235
88.4 | 0.636689 | 0.0032394
88.5 | 0.636114 | 0.00320668
88.6 | 0.635536 | 0.00317416
88.7 | 0.634955 | 0.00314186
88.8 | 0.63437 | 0.00310982
88.9 | 0.633783 | 0.00307802
89 | 0.633194 | 0.00304646
89.1 | 0.632602 | 0.00301512
89.2 | 0.632008 | 0.00298395
89.3 | 0.631411 | 0.00295296
89.4 | 0.630811 | 0.00292218
89.5 | 0.630208 | 0.00289163
89.6 | 0.629602 | 0.00286123
89.7 | 0.628993 | 0.00283105
89.8 | 0.628382 | 0.00280111
89.9 | 0.62777 | 0.00277138
90 | 0.627155 | 0.00274191
90.1 | 0.626539 | 0.00271261
90.2 | 0.625919 | 0.00268341
90.3 | 0.625295 | 0.00265436
90.4 | 0.624669 | 0.00262552
90.5 | 0.624041 | 0.00259689
90.6 | 0.62341 | 0.00256843
90.7 | 0.622776 | 0.00254022
90.8 | 0.62214 | 0.00251219
90.9 | 0.621502 | 0.00248436
91 | 0.620861 | 0.00245673
91.1 | 0.620218 | 0.00242928
91.2 | 0.619573 | 0.00240201
91.3 | 0.618926 | 0.0023749
91.4 | 0.618274 | 0.002348
91.5 | 0.61762 | 0.00232129
91.6 | 0.616963 | 0.00229475
91.7 | 0.616305 | 0.0022684
91.8 | 0.615646 | 0.00224225
91.9 | 0.614984 | 0.00221632
92 | 0.614321 | 0.0021906
92.1 | 0.613655 | 0.00216502
92.2 | 0.612985 | 0.00213959
92.3 | 0.612313 | 0.00211434
92.4 | 0.611639 | 0.00208932
92.5 | 0.610961 | 0.00206445
92.6 | 0.610282 | 0.00203974
92.7 | 0.6096 | 0.00201522
92.8 | 0.608916 | 0.0019909
92.9 | 0.608229 | 0.0019668
93 | 0.607542 | 0.00194288
93.1 | 0.606852 | 0.0019191
93.2 | 0.606159 | 0.00189546
93.3 | 0.605463 | 0.001872
93.4 | 0.604765 | 0.00184874
93.5 | 0.604064 | 0.00182566
93.6 | 0.603362 | 0.00180276
93.7 | 0.602657 | 0.00178005
93.8 | 0.60195 | 0.00175751
93.9 | 0.601239 | 0.00173497
94 | 0.600522 | 0.00171241
94.1 | 0.599801 | 0.00169015
94.2 | 0.599081 | 0.00166827
94.3 | 0.598361 | 0.00164664
94.4 | 0.597639 | 0.00162519
94.5 | 0.596915 | 0.00160389
94.6 | 0.596189 | 0.00158276
94.7 | 0.595461 | 0.00156181
94.8 | 0.594731 | 0.00154106
94.9 | 0.593999 | 0.00152049
95 | 0.593264 | 0.00150006
95.1 | 0.592527 | 0.00147978
95.2 | 0.591788 | 0.00145969
95.3 | 0.591048 | 0.0014398
95.4 | 0.590305 | 0.00142007
95.5 | 0.58956 | 0.00140048
95.6 | 0.588812 | 0.00138108
95.7 | 0.588061 | 0.00136187
95.8 | 0.587309 | 0.00134288
95.9 | 0.586555 | 0.00132406
96 | 0.585799 | 0.00130534
96.1 | 0.585041 | 0.00128676
96.2 | 0.58428 | 0.00126836
96.3 | 0.583516 | 0.00125016
96.4 | 0.58275 | 0.00123212
96.5 | 0.581981 | 0.00121423
96.6 | 0.581211 | 0.00119654
96.7 | 0.580438 | 0.00117904
96.8 | 0.579664 | 0.00116173
96.9 | 0.578889 | 0.00114456
97 | 0.578111 | 0.00112752
97.1 | 0.577331 | 0.00111064
97.2 | 0.576548 | 0.00109392
97.3 | 0.575763 | 0.00107739
97.4 | 0.574976 | 0.00106101
97.5 | 0.574187 | 0.00104479
97.6 | 0.573395 | 0.00102875
97.7 | 0.572602 | 0.00101288
97.8 | 0.571808 | 0.000997227
97.9 | 0.571012 | 0.000981734
98 | 0.570214 | 0.000966338
98.1 | 0.569412 | 0.000951055
98.2 | 0.568608 | 0.000935937
98.3 | 0.567802 | 0.000920986
98.4 | 0.566994 | 0.000906187
98.5 | 0.566185 | 0.000891557
98.6 | 0.565373 | 0.000877112
98.7 | 0.56456 | 0.000862827
98.8 | 0.563745 | 0.000848719
98.9 | 0.562927 | 0.000834738
99 | 0.562106 | 0.000820868
99.1 | 0.561284 | 0.000807141
99.2 | 0.56046 | 0.000793577
99.3 | 0.559634 | 0.000780196
99.4 | 0.558806 | 0.000766935
99.5 | 0.557976 | 0.000753833
99.6 | 0.557145 | 0.000740908
99.7 | 0.556312 | 0.000728157
99.8 | 0.555479 | 0.000715581
99.9 | 0.554643 | 0.000703095
100 | 0.553805 | 0.000690689
100.1 | 0.552964 | 0.000678421
100.2 | 0.55212 | 0.000666328
100.3 | 0.551275 | 0.000654357
100.4 | 0.550429 | 0.000642509
100.5 | 0.549581 | 0.000630834
100.6 | 0.548731 | 0.000619306
100.7 | 0.54788 | 0.000607964
100.8 | 0.547027 | 0.000596747
100.9 | 0.546173 | 0.000585634
101 | 0.545317 | 0.000574635
101.1 | 0.544458 | 0.000563759
101.2 | 0.543598 | 0.000553034
101.3 | 0.542736 | 0.00054241
101.4 | 0.541871 | 0.000531917
101.5 | 0.541006 | 0.000521575
101.6 | 0.540139 | 0.000511393
101.7 | 0.539271 | 0.000501364
101.8 | 0.538402 | 0.000491414
101.9 | 0.537531 | 0.000481528
102 | 0.536658 | 0.000471753
102.1 | 0.535783 | 0.000462111
102.2 | 0.534908 | 0.000452582
102.3 | 0.534037 | 0.000446422
102.4 | 0.533166 | 0.000440261
102.5 | 0.532296 | 0.000434101
102.6 | 0.531425 | 0.00042794
102.7 | 0.530555 | 0.00042178
102.8 | 0.529684 | 0.00041562
102.9 | 0.528813 | 0.000409459
103 | 0.527943 | 0.000403299
103.1 | 0.527072 | 0.000397138
103.2 | 0.526209 | 0.000389204
103.3 | 0.525352 | 0.000379061
103.4 | 0.524491 | 0.00036858
103.5 | 0.523625 | 0.000358341
103.6 | 0.522754 | 0.000348453
103.7 | 0.52188 | 0.000338973
103.8 | 0.521002 | 0.000329802
103.9 | 0.520119 | 0.000320836
104 | 0.519233 | 0.000312074
104.1 | 0.518344 | 0.000303545
104.2 | 0.517452 | 0.000295243
104.3 | 0.516558 | 0.000287085
104.4 | 0.515661 | 0.000279093
104.5 | 0.514763 | 0.00027128
104.6 | 0.513863 | 0.00026362
104.7 | 0.512963 | 0.000256117
104.8 | 0.512061 | 0.000248702
104.9 | 0.511158 | 0.000241374
105 | 0.510252 | 0.00023415
105.1 | 0.509344 | 0.000227046
105.2 | 0.508436 | 0.000220048
105.3 | 0.507527 | 0.00021312
105.4 | 0.506617 | 0.000206295
105.5 | 0.505704 | 0.00019958
105.6 | 0.504791 | 0.00019298
105.7 | 0.503878 | 0.000186516
105.8 | 0.502965 | 0.000180064
105.9 | 0.502049 | 0.000173592
106 | 0.501132 | 0.000167183
106.1 | 0.500214 | 0.000160877
106.2 | 0.499295 | 0.000154641
106.3 | 0.498375 | 0.000148455
106.4 | 0.497455 | 0.00014236
106.5 | 0.496534 | 0.000136343
106.6 | 0.495612 | 0.000130422
106.7 | 0.494689 | 0.000124558
106.8 | 0.493766 | 0.000118712
106.9 | 0.492842 | 0.0001129
107 | 0.491916 | 0.000107161
107.1 | 0.49099 | 0.000101502
107.2 | 0.490064 | 9.58594e-05
107.3 | 0.489136 | 9.02501e-05
107.4 | 0.488209 | 8.47036e-05
107.5 | 0.487282 | 7.92184e-05
107.6 | 0.486354 | 7.38349e-05
107.7 | 0.485426 | 6.85029e-05
107.8 | 0.484497 | 6.31534e-05
107.9 | 0.483567 | 5.78069e-05
108 | 0.482637 | 5.25068e-05
108.1 | 0.481705 | 4.72726e-05
108.2 | 0.480772 | 4.20573e-05
108.3 | 0.479839 | 3.68814e-05
108.4 | 0.478905 | 3.1769e-05
108.5 | 0.477972 | 2.67145e-05
108.6 | 0.47704 | 2.1726e-05
108.7 | 0.476106 | 1.67411e-05
108.8 | 0.475171 | 1.17599e-05
108.9 | 0.474236 | 6.79541e-06
109 | 0.473301 | 1.85906e-06
109.1 | 0.472365 | -3.02908e-06
109.2 | 0.471428 | -7.89795e-06
109.3 | 0.470491 | -1.2724e-05
109.4 | 0.469554 | -1.75021e-05
109.5 | 0.468617 | -2.22377e-05
109.6 | 0.467681 | -2.69372e-05
109.7 | 0.466743 | -3.16629e-05
109.8 | 0.465805 | -3.64103e-05
109.9 | 0.464866 | -4.11398e-05
110 | 0.463926 | -4.58099e-05
110.1 | 0.462985 | -5.04616e-05
110.2 | 0.462045 | -5.511e-05
110.3 | 0.461104 | -5.96916e-05
110.4 | 0.460163 | -6.42321e-05
110.5 | 0.459223 | -6.87115e-05
110.6 | 0.458283 | -7.31603e-05
110.7 | 0.457342 | -7.76442e-05
110.8 | 0.4564 | -8.21316e-05
110.9 | 0.455458 | -8.66023e-05
111 | 0.454516 | -9.10281e-05
111.1 | 0.453574 | -9.54517e-05
111.2 | 0.452631 | -9.98549e-05
111.3 | 0.451688 | -0.000104193
111.4 | 0.450745 | -0.000108506
111.5 | 0.449802 | -0.000112759
111.6 | 0.44886 | -0.000116998
111.7 | 0.447918 | -0.000121278
111.8 | 0.446975 | -0.000125576
111.9 | 0.446031 | -0.00012985
112 | 0.445085 | -0.000134079
112.1 | 0.44414 | -0.000138307
112.2 | 0.443194 | -0.000142527
112.3 | 0.442248 | -0.000146722
112.4 | 0.441303 | -0.000150883
112.5 | 0.440358 | -0.000154975
112.6 | 0.439413 | -0.000159069
112.7 | 0.438467 | -0.000163194
112.8 | 0.43752 | -0.000167301
112.9 | 0.436575 | -0.000171393
113 | 0.435629 | -0.000175486
113.1 | 0.434682 | -0.000179591
113.2 | 0.433735 | -0.000183658
113.3 | 0.432788 | -0.000187698
113.4 | 0.431842 | -0.00019173
113.5 | 0.430897 | -0.000195709
113.6 | 0.429953 | -0.000199704
113.7 | 0.429008 | -0.000203775
113.8 | 0.428062 | -0.000207895
113.9 | 0.427116 | -0.00021202
114 | 0.426169 | -0.000216135
114.1 | 0.425223 | -0.000220262
114.2 | 0.424276 | -0.000224396
114.3 | 0.42333 | -0.000228537
114.4 | 0.422386 | -0.000232681
114.5 | 0.421442 | -0.000236825
114.6 | 0.420498 | -0.00024102
114.7 | 0.419553 | -0.000245275
114.8 | 0.418609 | -0.000249565
114.9 | 0.417666 | -0.00025384
115 | 0.416723 | -0.000258137
115.1 | 0.41578 | -0.000262477
115.2 | 0.414837 | -0.000266833
115.3 | 0.413895 | -0.000271243
115.4 | 0.412954 | -0.000275661
115.5 | 0.412013 | -0.000280082
115.6 | 0.411073 | -0.000284581
115.7 | 0.410133 | -0.000289167
115.8 | 0.409193 | -0.000293788
115.9 | 0.408255 | -0.00029841
116 | 0.407316 | -0.000303088
116.1 | 0.406377 | -0.000307823
116.2 | 0.405439 | -0.000312578
116.3 | 0.404502 | -0.00031736
116.4 | 0.403566 | -0.000322161
116.5 | 0.402631 | -0.000327019
116.6 | 0.401696 | -0.000331945
116.7 | 0.40076 | -0.000336927
116.8 | 0.399826 | -0.000341937
116.9 | 0.398893 | -0.000346961
117 | 0.39796 | -0.000352061
117.1 | 0.397027 | -0.000357214
117.2 | 0.396095 | -0.000362393
117.3 | 0.395165 | -0.000367609
117.4 | 0.394235 | -0.000372854
117.5 | 0.393306 | -0.000378194
117.6 | 0.392377 | -0.000383634
117.7 | 0.391447 | -0.000389141
117.8 | 0.390519 | -0.000394671
117.9 | 0.38959 | -0.00040022
118 | 0.388662 | -0.000405831
118.1 | 0.387735 | -0.000411481
118.2 | 0.386809 | -0.000417171
118.3 | 0.385883 | -0.000422873
118.4 | 0.384959 | -0.000428589
118.5 | 0.384036 | -0.000434384
118.6 | 0.383113 | -0.000440223
118.7 | 0.38219 | -0.000446095
118.8 | 0.381267 | -0.000451999
118.9 | 0.380345 | -0.000457934
119 | 0.379423 | -0.000463908
119.1 | 0.378501 | -0.000469874
119.2 | 0.37758 | -0.000475836
119.3 | 0.376658 | -0.000481758
119.4 | 0.375738 | -0.000487655
119.5 | 0.374816 | -0.000493605
119.6 | 0.373893 | -0.000499585
119.7 | 0.372971 | -0.000505541
119.8 | 0.372048 | -0.000511441
119.9 | 0.371124 | -0.000517316
120 | 0.370199 | -0.000523157
120.1 | 0.369274 | -0.000528914
120.2 | 0.368347 | -0.000534576
120.3 | 0.367421 | -0.000540114
120.4 | 0.366493 | -0.000545571
120.5 | 0.365564 | -0.000550969
120.6 | 0.364634 | -0.000556262
120.7 | 0.363701 | -0.000561423
120.8 | 0.362767 | -0.000566427
120.9 | 0.36183 | -0.000571315
121 | 0.360893 | -0.00057606
121.1 | 0.359953 | -0.000580621
121.2 | 0.359011 | -0.000584991
121.3 | 0.358068 | -0.000589114
121.4 | 0.357123 | -0.000593061
121.5 | 0.356175 | -0.000596897
121.6 | 0.355222 | -0.000600566
121.7 | 0.354267 | -0.000604001
121.8 | 0.353309 | -0.000607208
121.9 | 0.352348 | -0.000610216
122 | 0.351383 | -0.000612966
122.1 | 0.350415 | -0.000615424
122.2 | 0.349444 | -0.000617575
122.3 | 0.34847 | -0.000619412
122.4 | 0.347491 | -0.000620982
122.5 | 0.346508 | -0.000622255
122.6 | 0.345521 | -0.000623195
122.7 | 0.344528 | -0.000623762
122.8 | 0.343532 | -0.000623809
122.9 | 0.34253 | -0.000623708
123 | 0.341524 | -0.000623299
123.1 | 0.340512 | -0.000622397
123.2 | 0.339496 | -0.000621026
123.3 | 0.338475 | -0.000619195
123.4 | 0.337448 | -0.000616958
123.5 | 0.336414 | -0.00061431
123.6 | 0.335374 | -0.000611186
123.7 | 0.334328 | -0.000607542
123.8 | 0.333275 | -0.000603406
123.9 | 0.332215 | -0.000598778
124 | 0.331147 | -0.000593603
124.1 | 0.330074 | -0.000587877
124.2 | 0.328994 | -0.000581581
124.3 | 0.327908 | -0.000574741
124.4 | 0.326814 | -0.0005674
124.5 | 0.325713 | -0.000559571
124.6 | 0.324606 | -0.000551249
124.7 | 0.323493 | -0.000542456
124.8 | 0.322375 | -0.000533285
124.9 | 0.321253 | -0.00052379
125 | 0.320127 | -0.00051402
125.1 | 0.318999 | -0.000504056
125.2 | 0.317869 | -0.000493955
125.3 | 0.316739 | -0.000483824
125.4 | 0.315608 | -0.000473747
125.5 | 0.314479 | -0.000463782
125.6 | 0.313352 | -0.000453962
125.7 | 0.312226 | -0.000444324
125.8 | 0.311104 | -0.000434941
125.9 | 0.309986 | -0.000425814
126 | 0.308872 | -0.000416969
126.1 | 0.307762 | -0.000408424
126.2 | 0.306657 | -0.00040019
126.3 | 0.305556 | -0.000392319
126.4 | 0.304458 | -0.000384787
126.5 | 0.303364 | -0.000377569
126.6 | 0.302274 | -0.000370642
126.7 | 0.301189 | -0.00036402
126.8 | 0.300107 | -0.000357707
126.9 | 0.299029 | -0.000351658
127 | 0.297955 | -0.000345869
127.1 | 0.296885 | -0.000340313
127.2 | 0.295819 | -0.000334986
127.3 | 0.294755 | -0.000329936
127.4 | 0.293693 | -0.000325141
127.5 | 0.292634 | -0.000320559
127.6 | 0.291577 | -0.000316149
127.7 | 0.290523 | -0.000311929
127.8 | 0.28947 | -0.000307899
127.9 | 0.28842 | -0.000304019
128 | 0.287372 | -0.000300288
128.10001 | 0.286327 | -0.000296681
128.2 | 0.285285 | -0.000293214
128.3 | 0.284244 | -0.000289921
128.39999 | 0.283203 | -0.000286781
128.5 | 0.282163 | -0.00028375
128.60001 | 0.281126 | -0.000280803
128.7 | 0.28009 | -0.000277983
128.8 | 0.279055 | -0.000275272
128.89999 | 0.278022 | -0.000272631
129 | 0.27699 | -0.000270066
129.10001 | 0.27596 | -0.000267558
129.2 | 0.274933 | -0.000265151
129.3 | 0.273905 | -0.000262879
129.39999 | 0.272877 | -0.00026071
129.5 | 0.27185 | -0.000258593
129.60001 | 0.270824 | -0.000256525
129.7 | 0.269797 | -0.000254537
129.8 | 0.268772 | -0.0002526
129.89999 | 0.267748 | -0.000250703
130 | 0.266725 | -0.000248844
130.10001 | 0.265702 | -0.000247015
130.2 | 0.264681 | -0.000245254
130.3 | 0.263661 | -0.000243558
130.39999 | 0.26264 | -0.000241917
130.5 | 0.261619 | -0.000240309
130.60001 | 0.260599 | -0.000238724
130.7 | 0.259579 | -0.000237184
130.8 | 0.25856 | -0.000235666
130.89999 | 0.257541 | -0.000234171
131 | 0.256523 | -0.000232689
131.10001 | 0.255507 | -0.000231216
131.2 | 0.25449 | -0.000229805
131.3 | 0.253474 | -0.000228446
131.39999 | 0.252458 | -0.000227116
131.5 | 0.251441 | -0.000225802
131.60001 | 0.250424 | -0.000224524
131.7 | 0.249408 | -0.000223279
131.8 | 0.248392 | -0.000222021
131.89999 | 0.247376 | -0.000220769
132 | 0.246361 | -0.000219526
132.10001 | 0.245347 | -0.000218312
132.2 | 0.244333 | -0.000217144
132.3 | 0.243318 | -0.000215992
132.39999 | 0.242304 | -0.000214839
132.5 | 0.241291 | -0.000213686
132.60001 | 0.240277 | -0.000212563
132.7 | 0.239263 | -0.000211458
132.8 | 0.238249 | -0.000210352
132.89999 | 0.237237 | -0.000209239
133 | 0.236226 | -0.000208108
133.10001 | 0.235213 | -0.000207033
133.2 | 0.2342 | -0.000206009
133.3 | 0.233186 | -0.000204983
133.39999 | 0.232172 | -0.000203946
133.5 | 0.231159 | -0.000202904
133.60001 | 0.230145 | -0.000201892
133.7 | 0.229131 | -0.000200876
133.8 | 0.228118 | -0.000199848
133.89999 | 0.227105 | -0.000198813
134 | 0.226094 | -0.000197757
134.10001 | 0.225082 | -0.00019674
134.2 | 0.22407 | -0.00019576
134.3 | 0.223058 | -0.00019479
134.39999 | 0.222045 | -0.000193802
134.5 | 0.221032 | -0.000192799
134.60001 | 0.220019 | -0.000191811
134.7 | 0.219006 | -0.000190817
134.8 | 0.217994 | -0.000189819
134.89999 | 0.216983 | -0.000188805
135 | 0.215972 | -0.000187769
135.10001 | 0.214961 | -0.000186775
135.2 | 0.213949 | -0.000185824
135.3 | 0.212936 | -0.000184877
135.39999 | 0.211924 | -0.00018391
135.5 | 0.210912 | -0.000182946
135.60001 | 0.209899 | -0.000181992
135.7 | 0.208887 | -0.00018102
135.8 | 0.207874 | -0.000180045
135.89999 | 0.206863 | -0.000179046
136 | 0.205853 | -0.000178041
136.10001 | 0.204843 | -0.000177071
136.2 | 0.203832 | -0.000176121
136.3 | 0.20282 | -0.000175178
136.39999 | 0.201807 | -0.000174221
136.5 | 0.200796 | -0.000173273
136.60001 | 0.199784 | -0.000172329
136.7 | 0.198772 | -0.000171365
136.8 | 0.197761 | -0.000170397
136.89999 | 0.19675 | -0.000169396
137 | 0.19574 | -0.0001684
137.10001 | 0.19473 | -0.000167464
137.2 | 0.193719 | -0.000166556
137.3 | 0.192708 | -0.000165635
137.39999 | 0.191696 | -0.000164695
137.5 | 0.190684 | -0.000163768
137.60001 | 0.189671 | -0.000162835
137.7 | 0.188658 | -0.000161886
137.8 | 0.187647 | -0.000160926
137.89999 | 0.186636 | -0.000159942
138 | 0.185625 | -0.000158977
138.10001 | 0.184614 | -0.000158041
138.2 | 0.183601 | -0.000157113
138.3 | 0.18259 | -0.000156173
138.39999 | 0.181578 | -0.000155226
138.5 | 0.180566 | -0.000154291
138.60001 | 0.179555 | -0.000153337
138.7 | 0.178544 | -0.000152383
138.8 | 0.177533 | -0.000151418
138.89999 | 0.176524 | -0.000150441
139 | 0.175514 | -0.000149517
139.10001 | 0.174503 | -0.000148627
139.2 | 0.173492 | -0.000147727
139.3 | 0.172481 | -0.000146808
139.39999 | 0.171469 | -0.000145896
139.5 | 0.170457 | -0.000144993
139.60001 | 0.169446 | -0.000144075
139.7 | 0.168436 | -0.000143161
139.8 | 0.167425 | -0.000142234
139.89999 | 0.166415 | -0.000141315
140 | 0.165405 | -0.000140439
140.10001 | 0.164394 | -0.000139574
140.2 | 0.163383 | -0.000138693
140.3 | 0.162372 | -0.000137798
140.39999 | 0.161361 | -0.000136922
140.5 | 0.16035 | -0.000136054
140.60001 | 0.159339 | -0.000135174
140.7 | 0.158329 | -0.000134295
140.8 | 0.157319 | -0.000133403
140.89999 | 0.15631 | -0.000132534
141 | 0.1553 | -0.000131702
141.10001 | 0.15429 | -0.000130877
141.2 | 0.153279 | -0.000130045
141.3 | 0.152268 | -0.000129205
141.39999 | 0.151257 | -0.00012839
141.5 | 0.150245 | -0.000127572
141.60001 | 0.149235 | -0.000126738
141.7 | 0.148224 | -0.000125901
141.8 | 0.147215 | -0.000125043
141.89999 | 0.146206 | -0.000124213
142 | 0.145196 | -0.000123431
142.10001 | 0.144185 | -0.000122667
142.2 | 0.143175 | -0.000121882
142.3 | 0.142165 | -0.000121087
142.39999 | 0.141156 | -0.000120318
142.5 | 0.140147 | -0.000119543
142.60001 | 0.139138 | -0.000118764
142.7 | 0.138129 | -0.000117987
142.8 | 0.13712 | -0.000117196
142.89999 | 0.136113 | -0.000116443
143 | 0.135105 | -0.000115734
143.10001 | 0.134097 | -0.000115047
143.2 | 0.133088 | -0.000114353
143.3 | 0.132079 | -0.000113654
143.39999 | 0.13107 | -0.000112964
143.5 | 0.130061 | -0.000112265
143.60001 | 0.129053 | -0.000111576
143.7 | 0.128045 | -0.000110878
143.8 | 0.127038 | -0.000110177
143.89999 | 0.126031 | -0.000109518
144 | 0.125023 | -0.000108888
144.10001 | 0.124015 | -0.000108259
144.2 | 0.123008 | -0.000107611
144.3 | 0.122001 | -0.000106977
144.39999 | 0.120993 | -0.000106361
144.5 | 0.119985 | -0.000105734
144.60001 | 0.118978 | -0.00010511
144.7 | 0.117972 | -0.000104468
144.8 | 0.116968 | -0.00010383
144.89999 | 0.115962 | -0.000103253
145 | 0.114956 | -0.000102714
145.10001 | 0.113949 | -0.000102166
145.2 | 0.112943 | -0.000101611
145.3 | 0.111936 | -0.000101083
145.39999 | 0.110928 | -0.000100553
145.5 | 0.109921 | -0.000100011
145.60001 | 0.108915 | -9.94726e-05
145.7 | 0.10791 | -9.89162e-05
145.8 | 0.106905 | -9.83847e-05
145.89999 | 0.1059 | -9.78913e-05
146 | 0.104894 | -9.74102e-05
146.10001 | 0.103888 | -9.69221e-05
146.2 | 0.102883 | -9.64317e-05
146.3 | 0.101877 | -9.59643e-05
146.39999 | 0.100872 | -9.54886e-05
146.5 | 0.0998664 | -9.50086e-05
146.60001 | 0.0988618 | -9.45368e-05
146.7 | 0.097858 | -9.40586e-05
146.8 | 0.0968549 | -9.36052e-05
146.89999 | 0.0958514 | -9.31857e-05
147 | 0.0948469 | -9.27829e-05
147.10001 | 0.0938423 | -9.23722e-05
147.2 | 0.092838 | -9.19626e-05
147.3 | 0.0918333 | -9.15742e-05
147.39999 | 0.0908275 | -9.11846e-05
147.5 | 0.089822 | -9.07835e-05
147.60001 | 0.0888183 | -9.03643e-05
147.7 | 0.0878155 | -8.99531e-05
147.8 | 0.0868126 | -8.95742e-05
147.89999 | 0.0858093 | -8.92049e-05
148 | 0.0848051 | -8.88468e-05
148.10001 | 0.0838007 | -8.84898e-05
148.2 | 0.0827967 | -8.81401e-05
148.3 | 0.0817924 | -8.78009e-05
148.39999 | 0.0807887 | -8.74521e-05
148.5 | 0.0797855 | -8.70973e-05
148.60001 | 0.078783 | -8.67333e-05
148.7 | 0.0777802 | -8.64044e-05
148.8 | 0.0767769 | -8.61103e-05
148.89999 | 0.0757738 | -8.58076e-05
149 | 0.07477 | -8.54987e-05
149.10001 | 0.0737657 | -8.51855e-05
149.2 | 0.0727611 | -8.48967e-05
149.3 | 0.0717563 | -8.46124e-05
149.39999 | 0.0707519 | -8.43071e-05
149.5 | 0.069748 | -8.39969e-05
149.60001 | 0.0687456 | -8.36725e-05
149.7 | 0.0677435 | -8.33759e-05
149.8 | 0.0667406 | -8.31126e-05
149.89999 | 0.0657374 | -8.28481e-05
150 | 0.0647345 | -8.25715e-05
150.10001 | 0.0637322 | -8.22881e-05
150.2 | 0.0627293 | -8.20291e-05
150.3 | 0.0617261 | -8.17703e-05
150.39999 | 0.0607234 | -8.15008e-05
150.5 | 0.0597212 | -8.12178e-05
150.60001 | 0.0587206 | -8.09137e-05
150.7 | 0.0577206 | -8.06507e-05
150.8 | 0.0567189 | -8.04346e-05
150.89999 | 0.0557155 | -8.02296e-05
151 | 0.0547127 | -8.00051e-05
151.10001 | 0.0537106 | -7.97654e-05
151.2 | 0.0527077 | -7.95389e-05
151.3 | 0.0517047 | -7.93044e-05
151.39999 | 0.0507019 | -7.90675e-05
151.5 | 0.0496997 | -7.8824e-05
151.60001 | 0.0486988 | -7.85794e-05
151.7 | 0.0476975 | -7.83657e-05
151.8 | 0.0466951 | -7.81643e-05
151.89999 | 0.0456929 | -7.79629e-05
152 | 0.0446914 | -7.77513e-05
152.10001 | 0.04369 | -7.75481e-05
152.2 | 0.042688 | -7.73589e-05
152.3 | 0.0416857 | -7.71552e-05
152.39999 | 0.0406841 | -7.69486e-05
152.5 | 0.0396835 | -7.67232e-05
152.60001 | 0.0386839 | -7.64937e-05
152.7 | 0.0376839 | -7.63104e-05
152.8 | 0.036683 | -7.61564e-05
152.89999 | 0.0356813 | -7.59917e-05
153 | 0.0346795 | -7.58106e-05
153.10001 | 0.0336775 | -7.5653e-05
153.2 | 0.0326747 | -7.54957e-05
153.3 | 0.0316721 | -7.53158e-05
153.39999 | 0.0306697 | -7.5136e-05
153.5 | 0.0296687 | -7.49386e-05
153.60001 | 0.0286689 | -7.47576e-05
153.7 | 0.0276682 | -7.46045e-05
153.8 | 0.0266666 | -7.44568e-05
153.89999 | 0.0256647 | -7.43005e-05
154 | 0.024663 | -7.41312e-05
154.10001 | 0.0236612 | -7.3978e-05
154.2 | 0.0226592 | -7.38242e-05
154.3 | 0.0216575 | -7.36634e-05
154.39999 | 0.0206562 | -7.34939e-05
154.5 | 0.0196564 | -7.33034e-05
154.60001 | 0.0186575 | -7.31409e-05
154.7 | 0.0176572 | -7.30127e-05
154.8 | 0.0166561 | -7.28888e-05
154.89999 | 0.0156551 | -7.2751e-05
155 | 0.0146539 | -7.26082e-05
155.10001 | 0.0136525 | -7.24758e-05
155.2 | 0.0126511 | -7.23337e-05
155.3 | 0.0116502 | -7.21885e-05
155.39999 | 0.0106493 | -7.2028e-05
155.5 | 0.00964901 | -7.18538e-05
155.60001 | 0.00864983 | -7.17146e-05
155.7 | 0.00764963 | -7.16025e-05
155.8 | 0.00664782 | -7.14938e-05
155.89999 | 0.00564635 | -7.13687e-05
156 | 0.00464544 | -7.12431e-05
156.10001 | 0.0036431 | -7.11298e-05
156.2 | 0.00263608 | -7.10049e-05
156.3 | 0.00163339 | -7.0876e-05
156.39999 | 0.000638682 | -7.08008e-05
156.5 | -0.000360342 | -7.07435e-05
156.60001 | -0.00132012 | -7.01058e-05
156.7 | -0.0022799 | -6.9468e-05
156.8 | -0.00323968 | -6.88303e-05
156.89999 | -0.00419946 | -6.81925e-05
157 | -0.00515924 | -6.75548e-05
157.10001 | -0.00611902 | -6.6917e-05
157.2 | -0.0070788 | -6.62793e-05
157.3 | -0.00803858 | -6.56415e-05
157.39999 | -0.00899836 | -6.50038e-05
157.5 | -0.00996831 | -6.51366e-05
157.60001 | -0.0109533 | -6.52116e-05
157.7 | -0.0119455 | -6.53659e-05
157.8 | -0.0129409 | -6.557e-05
157.89999 | -0.0139381 | -6.57387e-05
158 | -0.0149363 | -6.58712e-05
158.10001 | -0.0159353 | -6.59816e-05
158.2 | -0.0169335 | -6.60591e-05
158.3 | -0.0179314 | -6.60985e-05
158.39999 | -0.0189295 | -6.61151e-05
158.5 | -0.0199267 | -6.61206e-05
158.60001 | -0.0209242 | -6.61489e-05
158.7 | -0.0219229 | -6.61965e-05
158.8 | -0.022923 | -6.62208e-05
158.89999 | -0.0239235 | -6.62328e-05
159 | -0.0249231 | -6.62314e-05
159.10001 | -0.0259221 | -6.6235e-05
159.2 | -0.0269219 | -6.62312e-05
159.3 | -0.0279223 | -6.62165e-05
159.39999 | -0.0289214 | -6.6187e-05
159.5 | -0.0299198 | -6.61674e-05
159.60001 | -0.0309191 | -6.61609e-05
159.7 | -0.0319184 | -6.61576e-05
159.8 | -0.0329177 | -6.61375e-05
159.89999 | -0.0339174 | -6.61171e-05
160 | -0.0349173 | -6.61049e-05
160.10001 | -0.0359174 | -6.60892e-05
160.2 | -0.0369169 | -6.60567e-05
160.3 | -0.0379157 | -6.60164e-05
160.39999 | -0.0389132 | -6.59586e-05
160.5 | -0.0399104 | -6.59241e-05
160.60001 | -0.0409087 | -6.59248e-05
160.7 | -0.041908 | -6.59229e-05
160.8 | -0.042908 | -6.59101e-05
160.89999 | -0.0439078 | -6.58876e-05
161 | -0.0449078 | -6.58713e-05
161.10001 | -0.0459082 | -6.58445e-05
161.2 | -0.0469084 | -6.5816e-05
161.3 | -0.047908 | -6.57746e-05
161.39999 | -0.0489067 | -6.57309e-05
161.5 | -0.0499054 | -6.57084e-05
161.60001 | -0.0509047 | -6.56935e-05
161.7 | -0.0519043 | -6.56736e-05
161.8 | -0.0529041 | -6.56491e-05
161.89999 | -0.0539042 | -6.56185e-05
162 | -0.0549048 | -6.56077e-05
162.10001 | -0.0559055 | -6.5577e-05
162.2 | -0.0569057 | -6.55324e-05
162.3 | -0.0579042 | -6.54816e-05
162.39999 | -0.0589014 | -6.54448e-05
162.5 | -0.0598992 | -6.54423e-05
162.60001 | -0.0608982 | -6.54417e-05
162.7 | -0.0618978 | -6.54407e-05
162.8 | -0.0628973 | -6.54272e-05
162.89999 | -0.0638969 | -6.54046e-05
163 | -0.0648972 | -6.53947e-05
163.10001 | -0.0658968 | -6.5374e-05
163.2 | -0.0668957 | -6.5358e-05
163.3 | -0.0678947 | -6.53419e-05
163.39999 | -0.0688933 | -6.53286e-05
163.5 | -0.0698924 | -6.53284e-05
163.60001 | -0.070892 | -6.53285e-05
163.7 | -0.0718915 | -6.53285e-05
163.8 | -0.0728905 | -6.53285e-05
163.89999 | -0.0738894 | -6.53255e-05
164 | -0.074889 | -6.53256e-05
164.10001 | -0.0758883 | -6.53226e-05
164.2 | -0.0768871 | -6.53111e-05
164.3 | -0.0778853 | -6.53072e-05
164.39999 | -0.0788831 | -6.53214e-05
164.5 | -0.0798819 | -6.53498e-05
164.60001 | -0.0808816 | -6.53813e-05
164.7 | -0.0818819 | -6.54047e-05
164.8 | -0.082882 | -6.54124e-05
164.89999 | -0.0838822 | -6.54309e-05
165 | -0.0848828 | -6.54527e-05
165.10001 | -0.0858831 | -6.54556e-05
165.2 | -0.0868821 | -6.54562e-05
165.3 | -0.0878798 | -6.54567e-05
165.39999 | -0.0888776 | -6.5484e-05
165.5 | -0.0898762 | -6.55225e-05
165.60001 | -0.0908751 | -6.55544e-05
165.7 | -0.0918737 | -6.55851e-05
165.8 | -0.0928725 | -6.56195e-05
165.89999 | -0.0938724 | -6.56659e-05
166 | -0.0948714 | -6.56983e-05
166.10001 | -0.09587 | -6.57176e-05
166.2 | -0.0968686 | -6.57369e-05
166.3 | -0.0978655 | -6.57463e-05
166.39999 | -0.0988622 | -6.57951e-05
166.5 | -0.0998608 | -6.58673e-05
166.60001 | -0.10086 | -6.59292e-05
166.7 | -0.101858 | -6.59746e-05
166.8 | -0.102857 | -6.60234e-05
166.89999 | -0.103856 | -6.60773e-05
167 | -0.104855 | -6.61223e-05
167.10001 | -0.105853 | -6.61707e-05
167.2 | -0.106851 | -6.62075e-05
167.3 | -0.107849 | -6.6257e-05
167.39999 | -0.108848 | -6.63321e-05
167.5 | -0.109847 | -6.64067e-05
167.60001 | -0.110845 | -6.6478e-05
167.7 | -0.111844 | -6.65373e-05
167.8 | -0.112842 | -6.66081e-05
167.89999 | -0.11384 | -6.66817e-05
168 | -0.114838 | -6.67514e-05
168.10001 | -0.115836 | -6.68281e-05
168.2 | -0.116834 | -6.68764e-05
168.3 | -0.11783 | -6.69326e-05
168.39999 | -0.118826 | -6.70369e-05
168.5 | -0.119824 | -6.71602e-05
168.60001 | -0.120823 | -6.72684e-05
168.7 | -0.121821 | -6.73556e-05
168.8 | -0.12282 | -6.74545e-05
168.89999 | -0.123818 | -6.75597e-05
169 | -0.124817 | -6.76505e-05
169.10001 | -0.125815 | -6.77225e-05
169.2 | -0.126812 | -6.77902e-05
169.3 | -0.127809 | -6.78938e-05
169.39999 | -0.128807 | -6.80136e-05
169.5 | -0.129806 | -6.81279e-05
169.60001 | -0.130804 | -6.82287e-05
169.7 | -0.131802 | -6.8327e-05
169.8 | -0.1328 | -6.84431e-05
169.89999 | -0.133798 | -6.85516e-05
170 | -0.134796 | -6.86555e-05
170.10001 | -0.135793 | -6.87431e-05
170.2 | -0.13679 | -6.881e-05
170.3 | -0.137785 | -6.89217e-05
170.39999 | -0.138782 | -6.90747e-05
170.5 | -0.13978 | -6.92199e-05
170.60001 | -0.140777 | -6.93419e-05
170.7 | -0.141775 | -6.94665e-05
170.8 | -0.142773 | -6.96084e-05
170.89999 | -0.143772 | -6.97363e-05
171 | -0.144769 | -6.98624e-05
171.10001 | -0.145765 | -6.99864e-05
171.2 | -0.146761 | -7.0116e-05
171.3 | -0.147757 | -7.02815e-05
171.39999 | -0.148755 | -7.04652e-05
171.5 | -0.149753 | -7.06418e-05
171.60001 | -0.15075 | -7.08023e-05
171.7 | -0.151746 | -7.09768e-05
171.8 | -0.152744 | -7.1163e-05
171.89999 | -0.153741 | -7.13422e-05
172 | -0.154737 | -7.15227e-05
172.10001 | -0.155733 | -7.16947e-05
172.2 | -0.156728 | -7.1899e-05
172.3 | -0.157725 | -7.21367e-05
172.39999 | -0.158722 | -7.23708e-05
172.5 | -0.15972 | -7.2595e-05
172.60001 | -0.160717 | -7.28072e-05
172.7 | -0.161713 | -7.30414e-05
172.8 | -0.16271 | -7.32878e-05
172.89999 | -0.163707 | -7.35245e-05
173 | -0.164704 | -7.37569e-05
173.10001 | -0.165699 | -7.39896e-05
173.2 | -0.166693 | -7.42614e-05
173.3 | -0.167689 | -7.45552e-05
173.39999 | -0.168685 | -7.48459e-05
173.5 | -0.169682 | -7.51376e-05
173.60001 | -0.170677 | -7.54363e-05
173.7 | -0.171674 | -7.57575e-05
173.8 | -0.17267 | -7.60746e-05
173.89999 | -0.173665 | -7.63938e-05
174 | -0.17466 | -7.67144e-05
174.10001 | -0.175652 | -7.70291e-05
174.2 | -0.176645 | -7.73865e-05
174.3 | -0.177639 | -7.77804e-05
174.39999 | -0.178633 | -7.81804e-05
174.5 | -0.179628 | -7.85723e-05
174.60001 | -0.180622 | -7.89679e-05
174.7 | -0.181616 | -7.93862e-05
174.8 | -0.182611 | -7.9813e-05
174.89999 | -0.183605 | -8.02448e-05
175 | -0.184598 | -8.06689e-05
175.10001 | -0.185591 | -8.11107e-05
175.2 | -0.186584 | -8.15955e-05
175.3 | -0.187577 | -8.20986e-05
175.39999 | -0.18857 | -8.26075e-05
175.5 | -0.189562 | -8.31183e-05
175.60001 | -0.190554 | -8.36545e-05
175.7 | -0.191547 | -8.42122e-05
175.8 | -0.19254 | -8.4772e-05
175.89999 | -0.193531 | -8.53423e-05
176 | -0.194521 | -8.5906e-05
176.10001 | -0.195509 | -8.64954e-05
176.2 | -0.196498 | -8.71458e-05
176.3 | -0.197488 | -8.78279e-05
176.39999 | -0.198478 | -8.78296e-05
176.5 | -0.199335 | -8.54506e-05
176.60001 | -0.199553 | -7.37172e-05
176.7 | -0.199384 | -5.62321e-05
176.8 | -0.199 | -4.31697e-05
176.89999 | -0.198252 | -3.52537e-05
177 | -0.197367 | -3.02992e-05
177.10001 | -0.196432 | -2.68423e-05
177.2 | -0.195477 | -2.4099e-05
177.3 | -0.194511 | -2.1738e-05
177.39999 | -0.193542 | -1.96265e-05
177.5 | -0.192569 | -1.76808e-05
177.60001 | -0.191593 | -1.58806e-05
177.7 | -0.190616 | -1.41859e-05
177.8 | -0.189638 | -1.25656e-05
177.89999 | -0.188658 | -1.10232e-05
178 | -0.187678 | -9.56166e-06
178.10001 | -0.186698 | -8.17938e-06
178.2 | -0.185717 | -6.83419e-06
178.3 | -0.184735 | -5.5237e-06
178.39999 | -0.183752 | -4.25625e-06
178.5 | -0.182768 | -3.02913e-06
178.60001 | -0.181784 | -1.86111e-06
178.7 | -0.180799 | -7.2761e-07
178.8 | -0.179814 | 3.83361e-07
178.89999 | -0.178827 | 1.45785e-06
179 | -0.177841 | 2.46718e-06
179.10001 | -0.176857 | 3.43198e-06
179.2 | -0.175873 | 4.40888e-06
179.3 | -0.174887 | 5.37648e-06
179.39999 | -0.173899 | 6.32633e-06
179.5 | -0.172911 | 7.23882e-06
179.60001 | -0.171924 | 8.1107e-06
179.7 | -0.170935 | 8.97817e-06
179.8 | -0.169946 | 9.82539e-06
179.89999 | -0.168956 | 1.0642e-05