## Sheet1
T(s) | E(V) | i(A/cm?)
1708.40002 | 0.663152 | 0.00248666
1708.5 | 0.66271 | 0.0024535
1708.59998 | 0.662176 | 0.00242089
1708.69995 | 0.661601 | 0.00238923
1708.80005 | 0.661007 | 0.00235845
1708.90002 | 0.660401 | 0.00232832
1709 | 0.659785 | 0.00229878
1709.09998 | 0.659162 | 0.00226973
1709.19995 | 0.658534 | 0.00224112
1709.30005 | 0.6579 | 0.00221288
1709.40002 | 0.657263 | 0.00218496
1709.5 | 0.656622 | 0.00215738
1709.59998 | 0.655977 | 0.00213009
1709.69995 | 0.655329 | 0.00210312
1709.80005 | 0.654679 | 0.0020764
1709.90002 | 0.654025 | 0.00204988
1710 | 0.653367 | 0.00202354
1710.09998 | 0.652706 | 0.00199742
1710.19995 | 0.652043 | 0.00197152
1710.30005 | 0.651376 | 0.00194582
1710.40002 | 0.650705 | 0.0019203
1710.5 | 0.650034 | 0.00189504
1710.59998 | 0.64936 | 0.00186998
1710.69995 | 0.648685 | 0.00184514
1710.80005 | 0.648007 | 0.00182048
1710.90002 | 0.647325 | 0.00179594
1711 | 0.646642 | 0.00177158
1711.09998 | 0.645956 | 0.00174741
1711.19995 | 0.645269 | 0.00172343
1711.30005 | 0.644578 | 0.00169956
1711.40002 | 0.643884 | 0.00167589
1711.5 | 0.643188 | 0.00165242
1711.59998 | 0.642491 | 0.00162914
1711.69995 | 0.641794 | 0.00160609
1711.80005 | 0.641094 | 0.00158318
1711.90002 | 0.640392 | 0.00156037
1712 | 0.639687 | 0.00153769
1712.09998 | 0.638978 | 0.00151519
1712.19995 | 0.638268 | 0.00149283
1712.30005 | 0.637556 | 0.00147063
1712.40002 | 0.636841 | 0.0014486
1712.5 | 0.636126 | 0.00142674
1712.59998 | 0.635408 | 0.00140507
1712.69995 | 0.634688 | 0.00138358
1712.80005 | 0.633967 | 0.00136221
1712.90002 | 0.633243 | 0.00134096
1713 | 0.632517 | 0.00131986
1713.09998 | 0.631789 | 0.00129897
1713.19995 | 0.631059 | 0.00127821
1713.30005 | 0.630326 | 0.00125757
1713.40002 | 0.629591 | 0.0012371
1713.5 | 0.628855 | 0.00121681
1713.59998 | 0.628118 | 0.00119673
1713.69995 | 0.62738 | 0.00117683
1713.80005 | 0.62664 | 0.00115702
1713.90002 | 0.625896 | 0.00113728
1714 | 0.62515 | 0.00111771
1714.09998 | 0.624402 | 0.0010983
1714.19995 | 0.623652 | 0.00107904
1714.30005 | 0.6229 | 0.00105993
1714.40002 | 0.622146 | 0.00104099
1714.5 | 0.621389 | 0.00102221
1714.59998 | 0.620631 | 0.00100364
1714.69995 | 0.619872 | 0.000985183
1714.80005 | 0.619111 | 0.000966828
1714.90002 | 0.618348 | 0.00094862
1715 | 0.617583 | 0.000930575
1715.09998 | 0.616816 | 0.000912697
1715.19995 | 0.616046 | 0.00089495
1715.30005 | 0.615276 | 0.000877363
1715.40002 | 0.614505 | 0.00085996
1715.5 | 0.61373 | 0.000842706
1715.59998 | 0.61295 | 0.000825391
1715.69995 | 0.612165 | 0.000808036
1715.80005 | 0.611378 | 0.000791009
1715.90002 | 0.610591 | 0.000774294
1716 | 0.609803 | 0.000757766
1716.09998 | 0.609014 | 0.000741407
1716.19995 | 0.608224 | 0.000725186
1716.30005 | 0.607433 | 0.000709134
1716.40002 | 0.60664 | 0.000693227
1716.5 | 0.605847 | 0.000677467
1716.59998 | 0.60505 | 0.000661857
1716.69995 | 0.604251 | 0.00064636
1716.80005 | 0.60345 | 0.000631
1716.90002 | 0.602647 | 0.000615804
1717 | 0.601843 | 0.000600782
1717.09998 | 0.601036 | 0.000585896
1717.19995 | 0.600227 | 0.000571131
1717.30005 | 0.599416 | 0.000556537
1717.40002 | 0.598603 | 0.000542126
1717.5 | 0.597789 | 0.000527896
1717.59998 | 0.596975 | 0.000513799
1717.69995 | 0.596157 | 0.000499809
1717.80005 | 0.595338 | 0.000485926
1717.90002 | 0.594517 | 0.00047218
1718 | 0.593694 | 0.00045861
1718.09998 | 0.592868 | 0.000445194
1718.19995 | 0.59204 | 0.000431933
1718.30005 | 0.591211 | 0.000418812
1718.40002 | 0.59038 | 0.000405836
1718.5 | 0.589549 | 0.000393054
1718.59998 | 0.588715 | 0.00038038
1718.69995 | 0.587878 | 0.000367808
1718.80005 | 0.587038 | 0.000355389
1718.90002 | 0.586202 | 0.000346111
1719 | 0.585365 | 0.000336833
1719.09998 | 0.584528 | 0.000327555
1719.19995 | 0.583691 | 0.000318277
1719.30005 | 0.582855 | 0.000308999
1719.40002 | 0.582018 | 0.000299721
1719.5 | 0.581181 | 0.000290444
1719.59998 | 0.580344 | 0.000281166
1719.69995 | 0.579508 | 0.000271888
1719.80005 | 0.578674 | 0.000261249
1719.90002 | 0.577842 | 0.000248992
1720 | 0.577008 | 0.000236545
1720.09998 | 0.576167 | 0.000224301
1720.19995 | 0.575321 | 0.000212394
1720.30005 | 0.574471 | 0.000200848
1720.40002 | 0.573618 | 0.000189611
1720.5 | 0.572762 | 0.000178686
1720.59998 | 0.571902 | 0.000167989
1720.69995 | 0.571039 | 0.000157476
1720.80005 | 0.570172 | 0.000147165
1720.90002 | 0.569303 | 0.000137074
1721 | 0.568431 | 0.00012721
1721.09998 | 0.567557 | 0.000117519
1721.19995 | 0.566681 | 0.000108021
1721.30005 | 0.565803 | 9.86938e-05
1721.40002 | 0.564923 | 8.95236e-05
1721.5 | 0.564041 | 8.05586e-05
1721.59998 | 0.563158 | 7.17323e-05
1721.69995 | 0.562272 | 6.29945e-05
1721.80005 | 0.561384 | 5.43806e-05
1721.90002 | 0.560495 | 4.59291e-05
1722 | 0.559604 | 3.76315e-05
1722.09998 | 0.55871 | 2.94482e-05
1722.19995 | 0.557815 | 2.14067e-05
1722.30005 | 0.556917 | 1.35223e-05
1722.40002 | 0.556018 | 5.80461e-06
1722.5 | 0.555119 | -1.76278e-06
1722.59998 | 0.554218 | -9.25626e-06
1722.69995 | 0.553315 | -1.66833e-05
1722.80005 | 0.552409 | -2.3996e-05
1722.90002 | 0.551503 | -3.11503e-05
1723 | 0.550595 | -3.81767e-05
1723.09998 | 0.549686 | -4.51043e-05
1723.19995 | 0.548775 | -5.19047e-05
1723.30005 | 0.547862 | -5.85833e-05
1723.40002 | 0.546949 | -6.51057e-05
1723.5 | 0.546034 | -7.15226e-05
1723.59998 | 0.545118 | -7.79168e-05
1723.69995 | 0.544198 | -8.42249e-05
1723.80005 | 0.543278 | -9.03957e-05
1723.90002 | 0.542357 | -9.64328e-05
1724 | 0.541434 | -0.000102385
1724.09998 | 0.540509 | -0.000108242
1724.19995 | 0.539583 | -0.00011397
1724.30005 | 0.538656 | -0.000119583
1724.40002 | 0.53773 | -0.000125062
1724.5 | 0.536802 | -0.000130456
1724.59998 | 0.535871 | -0.000135801
1724.69995 | 0.534939 | -0.00014106
1724.80005 | 0.534006 | -0.000146211
1724.90002 | 0.533072 | -0.000151252
1725 | 0.532137 | -0.000156221
1725.09998 | 0.5312 | -0.000161096
1725.19995 | 0.530263 | -0.000165864
1725.30005 | 0.529325 | -0.000170531
1725.40002 | 0.528386 | -0.000175068
1725.5 | 0.527447 | -0.000179537
1725.59998 | 0.526507 | -0.000183993
1725.69995 | 0.525565 | -0.0001884
1725.80005 | 0.524621 | -0.000192702
1725.90002 | 0.523676 | -0.000196919
1726 | 0.52273 | -0.00020109
1726.09998 | 0.521783 | -0.000205171
1726.19995 | 0.520835 | -0.000209155
1726.30005 | 0.519886 | -0.000213054
1726.40002 | 0.518938 | -0.00021686
1726.5 | 0.517989 | -0.000220639
1726.59998 | 0.517038 | -0.000224381
1726.69995 | 0.516086 | -0.000228053
1726.80005 | 0.515133 | -0.000231663
1726.90002 | 0.51418 | -0.0002352
1727 | 0.513225 | -0.000238665
1727.09998 | 0.51227 | -0.000242059
1727.19995 | 0.511316 | -0.000245421
1727.30005 | 0.510361 | -0.000248698
1727.40002 | 0.509405 | -0.000251871
1727.5 | 0.508449 | -0.000255053
1727.59998 | 0.507491 | -0.00025825
1727.69995 | 0.506533 | -0.000261411
1727.80005 | 0.505574 | -0.000264508
1727.90002 | 0.504614 | -0.000267572
1728 | 0.503654 | -0.000270615
1728.09998 | 0.502692 | -0.000273587
1728.19995 | 0.501731 | -0.000276493
1728.30005 | 0.50077 | -0.000279344
1728.40002 | 0.499809 | -0.000282202
1728.5 | 0.498846 | -0.000285074
1728.59998 | 0.497883 | -0.000287906
1728.69995 | 0.496919 | -0.000290687
1728.80005 | 0.495956 | -0.000293421
1728.90002 | 0.494992 | -0.000296159
1729 | 0.494026 | -0.000298879
1729.09998 | 0.493061 | -0.000301553
1729.19995 | 0.492097 | -0.000304183
1729.30005 | 0.491133 | -0.000306743
1729.40002 | 0.490169 | -0.000309306
1729.5 | 0.489205 | -0.000311921
1729.59998 | 0.488241 | -0.000314553
1729.69995 | 0.487275 | -0.00031716
1729.80005 | 0.486308 | -0.000319741
1729.90002 | 0.485342 | -0.000322329
1730 | 0.484376 | -0.000324901
1730.09998 | 0.483409 | -0.000327451
1730.19995 | 0.482443 | -0.000329972
1730.30005 | 0.481477 | -0.000332457
1730.40002 | 0.480511 | -0.000334973
1730.5 | 0.479545 | -0.000337512
1730.59998 | 0.478579 | -0.000340049
1730.69995 | 0.477612 | -0.000342579
1730.80005 | 0.476646 | -0.000345109
1730.90002 | 0.475678 | -0.000347649
1731 | 0.474712 | -0.00035016
1731.09998 | 0.473746 | -0.000352655
1731.19995 | 0.47278 | -0.000355143
1731.30005 | 0.471814 | -0.000357643
1731.40002 | 0.470848 | -0.000360217
1731.5 | 0.469882 | -0.000362822
1731.59998 | 0.468914 | -0.000365401
1731.69995 | 0.467947 | -0.000367958
1731.80005 | 0.46698 | -0.000370542
1731.90002 | 0.466013 | -0.000373147
1732 | 0.465046 | -0.000375733
1732.09998 | 0.46408 | -0.000378302
1732.19995 | 0.463115 | -0.000380833
1732.30005 | 0.46215 | -0.00038339
1732.40002 | 0.461185 | -0.000386
1732.5 | 0.46022 | -0.000388629
1732.59998 | 0.459254 | -0.000391253
1732.69995 | 0.458287 | -0.000393861
1732.80005 | 0.457322 | -0.000396497
1732.90002 | 0.456356 | -0.000399156
1733 | 0.455391 | -0.000401806
1733.09998 | 0.454426 | -0.000404436
1733.19995 | 0.453462 | -0.00040702
1733.30005 | 0.452499 | -0.00040963
1733.40002 | 0.451535 | -0.000412316
1733.5 | 0.450571 | -0.00041505
1733.59998 | 0.449607 | -0.000417785
1733.69995 | 0.448643 | -0.00042051
1733.80005 | 0.447678 | -0.00042327
1733.90002 | 0.446714 | -0.000426033
1734 | 0.44575 | -0.000428791
1734.09998 | 0.444787 | -0.000431543
1734.19995 | 0.443824 | -0.000434275
1734.30005 | 0.442862 | -0.000437059
1734.40002 | 0.441899 | -0.000439892
1734.5 | 0.440937 | -0.000442744
1734.59998 | 0.439975 | -0.000445595
1734.69995 | 0.439013 | -0.000448454
1734.80005 | 0.438052 | -0.000451378
1734.90002 | 0.43709 | -0.000454327
1735 | 0.436129 | -0.000457294
1735.09998 | 0.435168 | -0.000460251
1735.19995 | 0.43421 | -0.000463159
1735.30005 | 0.433251 | -0.00046613
1735.40002 | 0.432293 | -0.000469222
1735.5 | 0.431334 | -0.000472398
1735.59998 | 0.430376 | -0.000475608
1735.69995 | 0.429417 | -0.000478838
1735.80005 | 0.428459 | -0.000482108
1735.90002 | 0.427502 | -0.000485379
1736 | 0.426546 | -0.000488702
1736.09998 | 0.425591 | -0.00049207
1736.19995 | 0.424637 | -0.000495477
1736.30005 | 0.423683 | -0.000498972
1736.40002 | 0.42273 | -0.00050254
1736.5 | 0.421777 | -0.000506167
1736.59998 | 0.420826 | -0.000509837
1736.69995 | 0.419874 | -0.000513581
1736.80005 | 0.418923 | -0.000517423
1736.90002 | 0.417974 | -0.000521337
1737 | 0.417027 | -0.000525311
1737.09998 | 0.416082 | -0.000529312
1737.19995 | 0.415138 | -0.000533402
1737.30005 | 0.414195 | -0.000537645
1737.40002 | 0.413252 | -0.000542038
1737.5 | 0.412311 | -0.000546534
1737.59998 | 0.411371 | -0.000551121
1737.69995 | 0.410432 | -0.000555853
1737.80005 | 0.409495 | -0.000560702
1737.90002 | 0.40856 | -0.000565653
1738 | 0.407627 | -0.000570711
1738.09998 | 0.406696 | -0.000575873
1738.19995 | 0.405767 | -0.000581214
1738.30005 | 0.404839 | -0.000586752
1738.40002 | 0.403914 | -0.00059246
1738.5 | 0.402991 | -0.000598334
1738.59998 | 0.40207 | -0.000604361
1738.69995 | 0.401151 | -0.000610593
1738.80005 | 0.400235 | -0.000617025
1738.90002 | 0.399321 | -0.000623637
1739 | 0.398411 | -0.000630424
1739.09998 | 0.397504 | -0.000637392
1739.19995 | 0.396599 | -0.000644634
1739.30005 | 0.395698 | -0.000652176
1739.40002 | 0.394798 | -0.000659973
1739.5 | 0.393902 | -0.000667991
1739.59998 | 0.393009 | -0.000676232
1739.69995 | 0.39212 | -0.000684787
1739.80005 | 0.391233 | -0.00069361
1739.90002 | 0.390351 | -0.000702669
1740 | 0.389473 | -0.000711969
1740.09998 | 0.388599 | -0.00072154
1740.19995 | 0.387728 | -0.000731461
1740.30005 | 0.386862 | -0.000741705
1740.40002 | 0.385999 | -0.000752252
1740.5 | 0.385141 | -0.000763076
1740.59998 | 0.384286 | -0.000774238
1740.69995 | 0.383435 | -0.000785758
1740.80005 | 0.382588 | -0.000797584
1740.90002 | 0.381745 | -0.000809691
1741 | 0.380908 | -0.000822053
1741.09998 | 0.380076 | -0.000834707
1741.19995 | 0.379246 | -0.000847792
1741.30005 | 0.378421 | -0.000861273
1741.40002 | 0.3776 | -0.000875079
1741.5 | 0.376784 | -0.000889184
1741.59998 | 0.375972 | -0.000903633
1741.69995 | 0.375164 | -0.000918428
1741.80005 | 0.37436 | -0.000933525
1741.90002 | 0.37356 | -0.000948949
1742 | 0.372766 | -0.000964657
1742.09998 | 0.371976 | -0.000980711
1742.19995 | 0.37119 | -0.00099715
1742.30005 | 0.370409 | -0.00101393
1742.40002 | 0.369631 | -0.00103103
1742.5 | 0.368857 | -0.00104843
1742.59998 | 0.368087 | -0.0010662
1742.69995 | 0.367322 | -0.00108425
1742.80005 | 0.366561 | -0.00110262
1742.90002 | 0.365805 | -0.00112126
1743 | 0.365053 | -0.0011401
1743.09998 | 0.364305 | -0.0011593
1743.19995 | 0.36356 | -0.00117883
1743.30005 | 0.362817 | -0.0011987
1743.40002 | 0.362078 | -0.00121883
1743.5 | 0.361343 | -0.00123921
1743.59998 | 0.36061 | -0.00125987
1743.69995 | 0.359882 | -0.00128073
1743.80005 | 0.359155 | -0.00130179
1743.90002 | 0.358431 | -0.00132302
1744 | 0.357711 | -0.00134441
1744.09998 | 0.356994 | -0.00136607
1744.19995 | 0.356277 | -0.00138792
1744.30005 | 0.355562 | -0.00140993
1744.40002 | 0.354848 | -0.00143201
1744.5 | 0.354137 | -0.00145422
1744.59998 | 0.353426 | -0.00147652
1744.69995 | 0.352716 | -0.00149889
1744.80005 | 0.352007 | -0.00152126
1744.90002 | 0.351299 | -0.00154362
1745 | 0.350591 | -0.00156594
1745.09998 | 0.349883 | -0.00158828
1745.19995 | 0.349174 | -0.00161065
1745.30005 | 0.348465 | -0.00163294
1745.40002 | 0.347754 | -0.00165515
1745.5 | 0.347041 | -0.00167729
1745.59998 | 0.346326 | -0.0016993
1745.69995 | 0.345609 | -0.00172112
1745.80005 | 0.34489 | -0.00174274
1745.90002 | 0.344168 | -0.00176406
1746 | 0.343444 | -0.00178516
1746.09998 | 0.342715 | -0.00180602
1746.19995 | 0.341982 | -0.00182664
1746.30005 | 0.341245 | -0.00184694
1746.40002 | 0.340505 | -0.00186686
1746.5 | 0.33976 | -0.00188645
1746.59998 | 0.33901 | -0.00190567
1746.69995 | 0.338255 | -0.00192449
1746.80005 | 0.337494 | -0.00194282
1746.90002 | 0.336728 | -0.00196066
1747 | 0.335955 | -0.00197808
1747.09998 | 0.335175 | -0.00199506
1747.19995 | 0.334388 | -0.00201157
1747.30005 | 0.333595 | -0.00202751
1747.40002 | 0.332795 | -0.00204291
1747.5 | 0.331987 | -0.00205777
1747.59998 | 0.331172 | -0.00207204
1747.69995 | 0.330349 | -0.00208569
1747.80005 | 0.329519 | -0.00209872
1747.90002 | 0.328682 | -0.00211107
1748 | 0.327836 | -0.00212285
1748.09998 | 0.326982 | -0.00213406
1748.19995 | 0.32612 | -0.00214469
1748.30005 | 0.32525 | -0.00215467
1748.40002 | 0.324372 | -0.002164
1748.5 | 0.323485 | -0.00217273
1748.59998 | 0.322591 | -0.00218084
1748.69995 | 0.321688 | -0.00218833
1748.80005 | 0.32078 | -0.00219522
1748.90002 | 0.319864 | -0.0022015
1749 | 0.31894 | -0.0022073
1749.09998 | 0.318008 | -0.00221265
1749.19995 | 0.31707 | -0.00221746
1749.30005 | 0.316126 | -0.00222176
1749.40002 | 0.315177 | -0.00222561
1749.5 | 0.314221 | -0.00222901
1749.59998 | 0.31326 | -0.00223194
1749.69995 | 0.312293 | -0.00223442
1749.80005 | 0.311322 | -0.00223648
1749.90002 | 0.310346 | -0.00223817
1750 | 0.309364 | -0.00223955
1750.09998 | 0.308377 | -0.0022406
1750.19995 | 0.307386 | -0.00224134
1750.30005 | 0.306393 | -0.00224177
1750.40002 | 0.305397 | -0.00224194
1750.5 | 0.304398 | -0.00224191
1750.59998 | 0.303398 | -0.00224189
1750.69995 | 0.302396 | -0.00224173
1750.80005 | 0.301395 | -0.00224145
1750.90002 | 0.300395 | -0.00224119
1751 | 0.299394 | -0.00224105
1751.09998 | 0.298394 | -0.00224099
1751.19995 | 0.297394 | -0.00224099
1751.30005 | 0.296394 | -0.002241
1751.40002 | 0.295395 | -0.00224106
1751.5 | 0.294396 | -0.00224113
1751.59998 | 0.293398 | -0.0022412
1751.69995 | 0.292399 | -0.00224126
1751.80005 | 0.291402 | -0.00224129
1751.90002 | 0.290403 | -0.00224135
1752 | 0.289405 | -0.00224143
1752.09998 | 0.288406 | -0.00224148
1752.19995 | 0.287407 | -0.00224152
1752.30005 | 0.286407 | -0.00224154
1752.40002 | 0.285407 | -0.00224154
1752.5 | 0.284407 | -0.00224151
1752.59998 | 0.283407 | -0.00224145
1752.69995 | 0.282407 | -0.00224132
1752.80005 | 0.281408 | -0.00224112
1752.90002 | 0.280408 | -0.00224092
1753 | 0.279408 | -0.00224073
1753.09998 | 0.278406 | -0.00224051
1753.19995 | 0.277402 | -0.00224024
1753.30005 | 0.276398 | -0.00223992
1753.40002 | 0.275393 | -0.00223954
1753.5 | 0.274387 | -0.00223908
1753.59998 | 0.27338 | -0.00223855
1753.69995 | 0.272373 | -0.00223791
1753.80005 | 0.271367 | -0.0022372
1753.90002 | 0.270358 | -0.00223644
1754 | 0.269347 | -0.00223561
1754.09998 | 0.268334 | -0.00223466
1754.19995 | 0.267321 | -0.00223358
1754.30005 | 0.266306 | -0.00223241
1754.40002 | 0.26529 | -0.00223113
1754.5 | 0.264272 | -0.00222971
1754.59998 | 0.263254 | -0.00222814
1754.69995 | 0.262234 | -0.00222642
1754.80005 | 0.261212 | -0.00222459
1754.90002 | 0.260187 | -0.00222266
1755 | 0.25916 | -0.00222057
1755.09998 | 0.25813 | -0.00221832
1755.19995 | 0.257099 | -0.00221589
1755.30005 | 0.256065 | -0.00221332
1755.40002 | 0.255029 | -0.00221057
1755.5 | 0.253991 | -0.00220763
1755.59998 | 0.252951 | -0.00220447
1755.69995 | 0.25191 | -0.0022011
1755.80005 | 0.250865 | -0.00219754
1755.90002 | 0.249817 | -0.00219378
1756 | 0.248765 | -0.00218979
1756.09998 | 0.247711 | -0.00218553
1756.19995 | 0.246652 | -0.00218099
1756.30005 | 0.245589 | -0.00217617
1756.40002 | 0.244523 | -0.00217101
1756.5 | 0.243452 | -0.00216548
1756.59998 | 0.242377 | -0.00215953
1756.69995 | 0.241296 | -0.00215309
1756.80005 | 0.240209 | -0.0021462
1756.90002 | 0.239114 | -0.0021388
1757 | 0.23801 | -0.00213078
1757.09998 | 0.236897 | -0.00212204
1757.19995 | 0.235773 | -0.00211251
1757.30005 | 0.234638 | -0.00210207
1757.40002 | 0.233489 | -0.00209055
1757.5 | 0.232324 | -0.00207779
1757.59998 | 0.231141 | -0.00206356
1757.69995 | 0.229937 | -0.00204763
1757.80005 | 0.228707 | -0.00202975
1757.90002 | 0.227445 | -0.00200954
1758 | 0.226148 | -0.00198655
1758.09998 | 0.224808 | -0.00196031
1758.19995 | 0.223421 | -0.00193039
1758.30005 | 0.22198 | -0.0018964
1758.40002 | 0.220484 | -0.00185805
1758.5 | 0.218928 | -0.00181517
1758.59998 | 0.217313 | -0.00176752
1758.69995 | 0.215634 | -0.00171485
1758.80005 | 0.213884 | -0.00165681
1758.90002 | 0.21206 | -0.00159324
1759 | 0.210172 | -0.00152472
1759.09998 | 0.20824 | -0.00145281
1759.19995 | 0.20629 | -0.00137959
1759.30005 | 0.204349 | -0.00130699
1759.40002 | 0.202435 | -0.00123644
1759.5 | 0.200559 | -0.00116882
1759.59998 | 0.198729 | -0.00110457
1759.69995 | 0.196944 | -0.00104392
1759.80005 | 0.195205 | -0.000986875
1759.90002 | 0.193511 | -0.000933346
1760 | 0.191861 | -0.000883165
1760.09998 | 0.190252 | -0.000836178
1760.19995 | 0.188682 | -0.000792234
1760.30005 | 0.18715 | -0.000751125
1760.40002 | 0.185653 | -0.0007127
1760.5 | 0.18419 | -0.000676801
1760.59998 | 0.182757 | -0.000643262
1760.69995 | 0.181354 | -0.000611983
1760.80005 | 0.179976 | -0.000582828
1760.90002 | 0.178624 | -0.000555623
1761 | 0.177295 | -0.000530201
1761.09998 | 0.175988 | -0.000506453
1761.19995 | 0.174701 | -0.000484261
1761.30005 | 0.173432 | -0.000463488
1761.40002 | 0.17218 | -0.000444027
1761.5 | 0.170945 | -0.000425761
1761.59998 | 0.169725 | -0.000408633
1761.69995 | 0.168517 | -0.000392584
1761.80005 | 0.167323 | -0.000377521
1761.90002 | 0.16614 | -0.000363362
1762 | 0.164969 | -0.000350035
1762.09998 | 0.163807 | -0.000337511
1762.19995 | 0.162655 | -0.000325727
1762.30005 | 0.161512 | -0.000314609
1762.40002 | 0.160377 | -0.000304119
1762.5 | 0.159251 | -0.000294222
1762.59998 | 0.158131 | -0.000284917
1762.69995 | 0.157018 | -0.000276162
1762.80005 | 0.15591 | -0.000267898
1762.90002 | 0.154807 | -0.000260081
1763 | 0.153712 | -0.00025268
1763.09998 | 0.152621 | -0.000245703
1763.19995 | 0.151536 | -0.000239108
1763.30005 | 0.150455 | -0.000232865
1763.40002 | 0.149379 | -0.000226952
1763.5 | 0.148308 | -0.000221342
1763.59998 | 0.147241 | -0.000216067
1763.69995 | 0.146177 | -0.000211102
1763.80005 | 0.145116 | -0.000206413
1763.90002 | 0.144059 | -0.000201969
1764 | 0.143005 | -0.000197757
1764.09998 | 0.141954 | -0.000193785
1764.19995 | 0.140906 | -0.000190016
1764.30005 | 0.139861 | -0.000186439
1764.40002 | 0.138818 | -0.000183038
1764.5 | 0.137779 | -0.000179792
1764.59998 | 0.136742 | -0.000176758
1764.69995 | 0.135705 | -0.00017393
1764.80005 | 0.13467 | -0.00017125
1764.90002 | 0.133638 | -0.00016868
1765 | 0.132607 | -0.000166247
1765.09998 | 0.131577 | -0.000163956
1765.19995 | 0.130549 | -0.000161756
1765.30005 | 0.129523 | -0.000159657
1765.40002 | 0.128499 | -0.000157643
1765.5 | 0.127476 | -0.000155737
1765.59998 | 0.126454 | -0.000153964
1765.69995 | 0.125432 | -0.000152286
1765.80005 | 0.124411 | -0.000150673
1765.90002 | 0.123391 | -0.000149111
1766 | 0.122373 | -0.000147623
1766.09998 | 0.121356 | -0.000146205
1766.19995 | 0.120339 | -0.000144845
1766.30005 | 0.119324 | -0.000143543
1766.40002 | 0.11831 | -0.000142263
1766.5 | 0.117298 | -0.000141045
1766.59998 | 0.116285 | -0.000139926
1766.69995 | 0.115271 | -0.000138877
1766.80005 | 0.114258 | -0.000137856
1766.90002 | 0.113245 | -0.000136856
1767 | 0.112232 | -0.000135908
1767.09998 | 0.11122 | -0.000134987
1767.19995 | 0.110209 | -0.000134076
1767.30005 | 0.109198 | -0.000133177
1767.40002 | 0.108189 | -0.000132303
1767.5 | 0.10718 | -0.000131497
1767.59998 | 0.106172 | -0.000130734
1767.69995 | 0.105162 | -0.000129992
1767.80005 | 0.104153 | -0.000129266
1767.90002 | 0.103143 | -0.000128559
1768 | 0.102135 | -0.000127881
1768.09998 | 0.101127 | -0.00012721
1768.19995 | 0.10012 | -0.000126555
1768.30005 | 0.0991124 | -0.000125902
1768.40002 | 0.0981064 | -0.000125241
1768.5 | 0.0971006 | -0.000124627
1768.59998 | 0.0960946 | -0.000124073
1768.69995 | 0.0950881 | -0.000123544
1768.80005 | 0.0940813 | -0.000123009
1768.90002 | 0.0930752 | -0.000122483
1769 | 0.0920691 | -0.000121972
1769.09998 | 0.0910626 | -0.000121455
1769.19995 | 0.0900567 | -0.000120952
1769.30005 | 0.0890519 | -0.000120445
1769.40002 | 0.0880475 | -0.000119952
1769.5 | 0.0870427 | -0.000119504
1769.59998 | 0.0860374 | -0.000119072
1769.69995 | 0.0850315 | -0.000118635
1769.80005 | 0.0840266 | -0.000118192
1769.90002 | 0.0830225 | -0.00011777
1770 | 0.0820181 | -0.000117364
1770.09998 | 0.0810137 | -0.00011695
1770.19995 | 0.0800102 | -0.000116536
1770.30005 | 0.0790073 | -0.000116107
1770.40002 | 0.0780038 | -0.000115706
1770.5 | 0.0769998 | -0.000115353
1770.59998 | 0.0759956 | -0.000115023
1770.69995 | 0.0749912 | -0.000114686
1770.80005 | 0.0739867 | -0.000114318
1770.90002 | 0.072982 | -0.000113972
1771 | 0.0719773 | -0.000113633
1771.09998 | 0.0709729 | -0.000113281
1771.19995 | 0.0699688 | -0.000112937
1771.30005 | 0.0689658 | -0.000112583
1771.40002 | 0.067963 | -0.000112252
1771.5 | 0.0669588 | -0.000111951
1771.59998 | 0.0659548 | -0.000111655
1771.69995 | 0.0649514 | -0.000111348
1771.80005 | 0.0639484 | -0.000111036
1771.90002 | 0.0629455 | -0.000110747
1772 | 0.0619423 | -0.000110455
1772.09998 | 0.0609389 | -0.000110154
1772.19995 | 0.0599358 | -0.000109841
1772.30005 | 0.0589339 | -0.000109508
1772.40002 | 0.0579331 | -0.000109204
1772.5 | 0.0569315 | -0.000108944
1772.59998 | 0.0559285 | -0.000108698
1772.69995 | 0.0549255 | -0.00010844
1772.80005 | 0.0539226 | -0.000108181
1772.90002 | 0.0529195 | -0.000107933
1773 | 0.0519159 | -0.000107672
1773.09998 | 0.050912 | -0.000107408
1773.19995 | 0.049909 | -0.000107127
1773.30005 | 0.0489074 | -0.00010684
1773.40002 | 0.0479059 | -0.00010659
1773.5 | 0.0469036 | -0.000106356
1773.59998 | 0.0459008 | -0.000106117
1773.69995 | 0.0448983 | -0.000105863
1773.80005 | 0.0438961 | -0.000105625
1773.90002 | 0.0428939 | -0.000105395
1774 | 0.0418918 | -0.000105147
1774.09998 | 0.0408901 | -0.000104895
1774.19995 | 0.0398891 | -0.000104623
1774.30005 | 0.0388892 | -0.000104359
1774.40002 | 0.0378891 | -0.00010415
1774.5 | 0.0368875 | -0.00010398
1774.59998 | 0.035885 | -0.000103803
1774.69995 | 0.0348827 | -0.0001036
1774.80005 | 0.0338799 | -0.000103413
1774.90002 | 0.0328765 | -0.00010323
1775 | 0.0318735 | -0.000103023
1775.09998 | 0.0308714 | -0.000102795
1775.19995 | 0.0298712 | -0.000102546
1775.30005 | 0.0288713 | -0.00010233
1775.40002 | 0.02787 | -0.000102156
1775.5 | 0.0268681 | -0.000101993
1775.59998 | 0.0258666 | -0.000101806
1775.69995 | 0.0248649 | -0.000101599
1775.80005 | 0.0238626 | -0.000101414
1775.90002 | 0.0228598 | -0.000101233
1776 | 0.0218573 | -0.000101048
1776.09998 | 0.0208553 | -0.000100847
1776.19995 | 0.0198548 | -0.000100614
1776.30005 | 0.0188552 | -0.000100412
1776.40002 | 0.0178547 | -0.000100246
1776.5 | 0.0168535 | -0.000100092
1776.59998 | 0.0158524 | -9.9929e-05
1776.69995 | 0.0148513 | -9.97514e-05
1776.80005 | 0.0138495 | -9.95842e-05
1776.90002 | 0.012848 | -9.94154e-05
1777 | 0.011846 | -9.92496e-05
1777.09998 | 0.0108444 | -9.90607e-05
1777.19995 | 0.00984402 | -9.88563e-05
1777.30005 | 0.00884358 | -9.86817e-05
1777.40002 | 0.00784213 | -9.85244e-05
1777.5 | 0.00683993 | -9.83641e-05
1777.59998 | 0.00583832 | -9.81912e-05
1777.69995 | 0.00483677 | -9.8026e-05
1777.80005 | 0.00383698 | -9.7867e-05
1777.90002 | 0.00284213 | -9.76924e-05
1778 | 0.00184234 | -9.75195e-05
1778.09998 | 0.000835611 | -9.73915e-05
1778.19995 | -0.000170976 | -9.7309e-05
1778.30005 | -0.00117754 | -9.72229e-05
1778.40002 | -0.00218281 | -9.70507e-05
1778.5 | -0.00318703 | -9.68586e-05
1778.59998 | -0.00419012 | -9.66581e-05
1778.69995 | -0.00519185 | -9.64854e-05
1778.80005 | -0.00619377 | -9.63263e-05
1778.90002 | -0.00719627 | -9.61542e-05
1779 | -0.00819829 | -9.5976e-05
1779.09998 | -0.0091995 | -9.57848e-05
1779.19995 | -0.0102002 | -9.56159e-05
1779.30005 | -0.0112011 | -9.5476e-05
1779.40002 | -0.0122026 | -9.53379e-05
1779.5 | -0.0132042 | -9.51862e-05
1779.59998 | -0.0142055 | -9.50208e-05
1779.69995 | -0.0152074 | -9.48745e-05
1779.80005 | -0.0162097 | -9.47273e-05
1779.90002 | -0.0172116 | -9.45687e-05
1780 | -0.0182125 | -9.43961e-05
1780.09998 | -0.0192124 | -9.4202e-05
1780.19995 | -0.0202123 | -9.40406e-05
1780.30005 | -0.0212129 | -9.39123e-05
1780.40002 | -0.0222142 | -9.37823e-05
1780.5 | -0.0232155 | -9.36402e-05
1780.59998 | -0.0242166 | -9.34939e-05
1780.69995 | -0.0252185 | -9.33575e-05
1780.80005 | -0.0262208 | -9.32085e-05
1780.90002 | -0.0272227 | -9.30427e-05
1781 | -0.0282235 | -9.28604e-05
1781.09998 | -0.0292236 | -9.26852e-05
1781.19995 | -0.0302242 | -9.25415e-05
1781.30005 | -0.0312249 | -9.24018e-05
1781.40002 | -0.0322255 | -9.22619e-05
1781.5 | -0.0332267 | -9.21148e-05
1781.59998 | -0.0342281 | -9.19719e-05
1781.69995 | -0.0352297 | -9.18294e-05
1781.80005 | -0.0362313 | -9.16723e-05
1781.90002 | -0.0372331 | -9.1518e-05
1782 | -0.0382338 | -9.13336e-05
1782.09998 | -0.0392322 | -9.11352e-05
1782.19995 | -0.0402316 | -9.09846e-05
1782.30005 | -0.0412327 | -9.08722e-05
1782.40002 | -0.0422337 | -9.07539e-05
1782.5 | -0.0432343 | -9.06101e-05
1782.59998 | -0.0442358 | -9.04743e-05
1782.69995 | -0.0452383 | -9.03361e-05
1782.80005 | -0.0462401 | -9.01809e-05
1782.90002 | -0.0472412 | -9.00296e-05
1783 | -0.0482419 | -8.98614e-05
1783.09998 | -0.049243 | -8.97021e-05
1783.19995 | -0.0502448 | -8.95712e-05
1783.30005 | -0.0512461 | -8.94481e-05
1783.40002 | -0.052247 | -8.93139e-05
1783.5 | -0.0532478 | -8.91639e-05
1783.59998 | -0.0542489 | -8.90254e-05
1783.69995 | -0.0552504 | -8.8896e-05
1783.80005 | -0.0562517 | -8.87602e-05
1783.90002 | -0.0572532 | -8.86078e-05
1784 | -0.0582536 | -8.84286e-05
1784.09998 | -0.0592523 | -8.82745e-05
1784.19995 | -0.0602515 | -8.81611e-05
1784.30005 | -0.0612524 | -8.80585e-05
1784.40002 | -0.0622538 | -8.79425e-05
1784.5 | -0.063255 | -8.78171e-05
1784.59998 | -0.0642568 | -8.77055e-05
1784.69995 | -0.0652582 | -8.75851e-05
1784.80005 | -0.0662589 | -8.7457e-05
1784.90002 | -0.0672593 | -8.73115e-05
1785 | -0.0682589 | -8.71587e-05
1785.09998 | -0.0692588 | -8.70449e-05
1785.19995 | -0.0702596 | -8.69435e-05
1785.30005 | -0.0712607 | -8.68365e-05
1785.40002 | -0.0722615 | -8.67167e-05
1785.5 | -0.0732621 | -8.65963e-05
1785.59998 | -0.0742627 | -8.64896e-05
1785.69995 | -0.0752629 | -8.63644e-05
1785.80005 | -0.0762631 | -8.62304e-05
1785.90002 | -0.0772634 | -8.60969e-05
1786 | -0.0782637 | -8.5981e-05
1786.09998 | -0.0792644 | -8.5895e-05
1786.19995 | -0.0802658 | -8.58126e-05
1786.30005 | -0.0812679 | -8.57179e-05
1786.40002 | -0.08227 | -8.56032e-05
1786.5 | -0.0832716 | -8.55015e-05
1786.59998 | -0.084273 | -8.54075e-05
1786.69995 | -0.0852739 | -8.52921e-05
1786.80005 | -0.0862745 | -8.5172e-05
1786.90002 | -0.0872746 | -8.50408e-05
1787 | -0.0882742 | -8.49286e-05
1787.09998 | -0.0892742 | -8.48569e-05
1787.19995 | -0.0902748 | -8.47898e-05
1787.30005 | -0.091276 | -8.47051e-05
1787.40002 | -0.0922769 | -8.46036e-05
1787.5 | -0.0932778 | -8.45188e-05
1787.59998 | -0.0942784 | -8.44371e-05
1787.69995 | -0.0952788 | -8.43354e-05
1787.80005 | -0.0962791 | -8.42274e-05
1787.90002 | -0.0972783 | -8.41136e-05
1788 | -0.0982772 | -8.40271e-05
1788.09998 | -0.0992763 | -8.39645e-05
1788.19995 | -0.100276 | -8.3909e-05
1788.30005 | -0.101277 | -8.38478e-05
1788.40002 | -0.102277 | -8.3774e-05
1788.5 | -0.103278 | -8.37153e-05
1788.59998 | -0.10428 | -8.36515e-05
1788.69995 | -0.105281 | -8.35644e-05
1788.80005 | -0.106281 | -8.34562e-05
1788.90002 | -0.10728 | -8.33441e-05
1789 | -0.108279 | -8.32704e-05
1789.09998 | -0.109279 | -8.32152e-05
1789.19995 | -0.11028 | -8.31503e-05
1789.30005 | -0.11128 | -8.3063e-05
1789.40002 | -0.112281 | -8.29744e-05
1789.5 | -0.113282 | -8.28958e-05
1789.59998 | -0.114282 | -8.28087e-05
1789.69995 | -0.115282 | -8.27255e-05
1789.80005 | -0.116281 | -8.2609e-05
1789.90002 | -0.117279 | -8.24695e-05
1790 | -0.118277 | -8.23819e-05
1790.09998 | -0.119277 | -8.23452e-05
1790.19995 | -0.120277 | -8.23129e-05
1790.30005 | -0.121277 | -8.2256e-05
1790.40002 | -0.122278 | -8.22049e-05
1790.5 | -0.123278 | -8.21636e-05
1790.59998 | -0.124279 | -8.21e-05
1790.69995 | -0.12528 | -8.20266e-05
1790.80005 | -0.126279 | -8.19414e-05
1790.90002 | -0.127278 | -8.18792e-05
1791 | -0.128278 | -8.18494e-05
1791.09998 | -0.129279 | -8.18168e-05
1791.19995 | -0.130279 | -8.17684e-05
1791.30005 | -0.131279 | -8.17053e-05
1791.40002 | -0.132278 | -8.16573e-05
1791.5 | -0.133279 | -8.1611e-05
1791.59998 | -0.134279 | -8.15524e-05
1791.69995 | -0.135278 | -8.14879e-05
1791.80005 | -0.136277 | -8.13999e-05
1791.90002 | -0.137275 | -8.13297e-05
1792 | -0.138274 | -8.13007e-05
1792.09998 | -0.139275 | -8.12835e-05
1792.19995 | -0.140275 | -8.12502e-05
1792.30005 | -0.141274 | -8.12048e-05
1792.40002 | -0.142274 | -8.1169e-05
1792.5 | -0.143274 | -8.11191e-05
1792.59998 | -0.144274 | -8.10639e-05
1792.69995 | -0.145274 | -8.10098e-05
1792.80005 | -0.146273 | -8.09534e-05
1792.90002 | -0.147271 | -8.09198e-05
1793 | -0.148271 | -8.08967e-05
1793.09998 | -0.14927 | -8.087e-05
1793.19995 | -0.15027 | -8.0836e-05
1793.30005 | -0.15127 | -8.08024e-05
1793.40002 | -0.152269 | -8.0782e-05
1793.5 | -0.153269 | -8.07478e-05
1793.59998 | -0.154268 | -8.07128e-05
1793.69995 | -0.155267 | -8.06887e-05
1793.80005 | -0.156265 | -8.06827e-05
1793.90002 | -0.157265 | -8.06877e-05
1794 | -0.158265 | -8.06876e-05
1794.09998 | -0.159265 | -8.06861e-05
1794.19995 | -0.160266 | -8.06763e-05
1794.30005 | -0.161266 | -8.0657e-05
1794.40002 | -0.162266 | -8.06506e-05
1794.5 | -0.163267 | -8.06289e-05
1794.59998 | -0.164267 | -8.0603e-05
1794.69995 | -0.165266 | -8.05698e-05
1794.80005 | -0.166265 | -8.05555e-05
1794.90002 | -0.167263 | -8.05651e-05
1795 | -0.168263 | -8.05643e-05
1795.09998 | -0.169263 | -8.05625e-05
1795.19995 | -0.170263 | -8.05616e-05
1795.30005 | -0.171262 | -8.05583e-05
1795.40002 | -0.172262 | -8.05573e-05
1795.5 | -0.173261 | -8.05534e-05
1795.59998 | -0.17426 | -8.054e-05
1795.69995 | -0.175258 | -8.05195e-05
1795.80005 | -0.176255 | -8.05211e-05
1795.90002 | -0.177253 | -8.05329e-05
1796 | -0.178253 | -8.05659e-05
1796.09998 | -0.179252 | -8.05957e-05
1796.19995 | -0.18025 | -8.0617e-05
1796.30005 | -0.18125 | -8.06564e-05
1796.40002 | -0.18225 | -8.06958e-05
1796.5 | -0.183249 | -8.07162e-05
1796.59998 | -0.184249 | -8.07349e-05
1796.69995 | -0.185248 | -8.07411e-05
1796.80005 | -0.186245 | -8.07794e-05
1796.90002 | -0.187242 | -8.08496e-05
1797 | -0.188241 | -8.09224e-05
1797.09998 | -0.189239 | -8.09805e-05
1797.19995 | -0.190238 | -8.10391e-05
1797.30005 | -0.191237 | -8.11208e-05
1797.40002 | -0.192236 | -8.11927e-05
1797.5 | -0.193235 | -8.12577e-05
1797.59998 | -0.194231 | -8.13149e-05
1797.69995 | -0.195227 | -8.13606e-05
1797.80005 | -0.196223 | -8.14444e-05
1797.90002 | -0.19722 | -8.15684e-05
1798 | -0.198218 | -8.15702e-05
1798.09998 | -0.199195 | -8.04825e-05
1798.19995 | -0.199703 | -7.07155e-05
1798.30005 | -0.199554 | -5.08683e-05
1798.40002 | -0.199394 | -3.1916e-05
1798.5 | -0.198776 | -1.93193e-05
1798.59998 | -0.197951 | -1.15363e-05
1798.69995 | -0.197042 | -6.63002e-06
1798.80005 | -0.196098 | -3.29276e-06
1798.90002 | -0.195135 | -7.83179e-07
1799 | -0.194164 | 1.22877e-06
1799.09998 | -0.193187 | 2.9218e-06
1799.19995 | -0.192208 | 4.399e-06
1799.30005 | -0.191226 | 5.72738e-06
1799.40002 | -0.190242 | 6.95986e-06
1799.5 | -0.189258 | 8.10522e-06
1799.59998 | -0.188272 | 9.17124e-06
1799.69995 | -0.187286 | 1.01579e-05
1799.80005 | -0.186301 | 1.11033e-05
1799.90002 | -0.185314 | 1.20301e-05
1800 | -0.184326 | 1.29137e-05
1800.09998 | -0.183337 | 1.37647e-05
1800.19995 | -0.182348 | 1.45715e-05
1800.30005 | -0.181359 | 1.53438e-05
1800.40002 | -0.180369 | 1.60994e-05
1800.5 | -0.179379 | 1.6824e-05
1800.59998 | -0.178389 | 1.75056e-05
1800.69995 | -0.177401 | 1.81482e-05
1800.80005 | -0.176412 | 1.8804e-05
1800.90002 | -0.175423 | 1.94656e-05
1801 | -0.174432 | 2.01111e-05
1801.09998 | -0.173486 | 2.04499e-05
1801.19995 | -0.172541 | 2.07887e-05
1801.30005 | -0.171595 | 2.11275e-05
1801.40002 | -0.17065 | 2.14663e-05
1801.5 | -0.169705 | 2.18051e-05
1801.59998 | -0.168759 | 2.21439e-05
1801.69995 | -0.167814 | 2.24827e-05
1801.80005 | -0.166868 | 2.28215e-05
1801.90002 | -0.165923 | 2.31603e-05
1802 | -0.164964 | 2.37564e-05
1802.09998 | -0.163987 | 2.46277e-05
1802.19995 | -0.163001 | 2.54564e-05
1802.30005 | -0.162011 | 2.61907e-05
1802.40002 | -0.16102 | 2.68572e-05
1802.5 | -0.160028 | 2.74682e-05
1802.59998 | -0.159035 | 2.80353e-05
1802.69995 | -0.158043 | 2.85458e-05
1802.80005 | -0.157052 | 2.90354e-05
1802.90002 | -0.156059 | 2.95285e-05
1803 | -0.155066 | 3.00115e-05
1803.09998 | -0.154073 | 3.04932e-05
1803.19995 | -0.153081 | 3.09537e-05
1803.30005 | -0.152088 | 3.1405e-05
1803.40002 | -0.151095 | 3.18578e-05
1803.5 | -0.150101 | 3.2304e-05
1803.59998 | -0.149107 | 3.27312e-05
1803.69995 | -0.148114 | 3.31258e-05
1803.80005 | -0.147122 | 3.35331e-05
1803.90002 | -0.146128 | 3.39567e-05
1804 | -0.145135 | 3.43819e-05
1804.09998 | -0.144141 | 3.48063e-05
1804.19995 | -0.143146 | 3.52109e-05
1804.30005 | -0.142151 | 3.56163e-05
1804.40002 | -0.141156 | 3.60172e-05
1804.5 | -0.140162 | 3.64012e-05
1804.59998 | -0.139169 | 3.67598e-05
1804.69995 | -0.138176 | 3.71121e-05
1804.80005 | -0.137183 | 3.75045e-05
1804.90002 | -0.13619 | 3.79063e-05
1805 | -0.135196 | 3.83061e-05
1805.09998 | -0.134202 | 3.86993e-05
1805.19995 | -0.133208 | 3.90696e-05
1805.30005 | -0.132214 | 3.94508e-05
1805.40002 | -0.131219 | 3.98438e-05
1805.5 | -0.130224 | 4.02262e-05
1805.59998 | -0.12923 | 4.05768e-05
1805.69995 | -0.128238 | 4.09207e-05
1805.80005 | -0.127244 | 4.12971e-05
1805.90002 | -0.12625 | 4.16848e-05
1806 | -0.125255 | 4.20807e-05
1806.09998 | -0.12426 | 4.24621e-05
1806.19995 | -0.123265 | 4.28302e-05
1806.30005 | -0.12227 | 4.32089e-05
1806.40002 | -0.121275 | 4.35866e-05
1806.5 | -0.12028 | 4.39337e-05
1806.59998 | -0.119287 | 4.42475e-05
1806.69995 | -0.118294 | 4.45947e-05
1806.80005 | -0.117301 | 4.49861e-05
1806.90002 | -0.116307 | 4.53834e-05
1807 | -0.115313 | 4.57783e-05
1807.09998 | -0.114318 | 4.61516e-05
1807.19995 | -0.113324 | 4.65326e-05
1807.30005 | -0.11233 | 4.69303e-05
1807.40002 | -0.111335 | 4.732e-05
1807.5 | -0.11034 | 4.76972e-05
1807.59998 | -0.109347 | 4.80514e-05
1807.69995 | -0.108354 | 4.84146e-05
1807.80005 | -0.107361 | 4.87904e-05
1807.90002 | -0.106367 | 4.91812e-05
1808 | -0.105371 | 4.95802e-05
1808.09998 | -0.104376 | 4.99569e-05
1808.19995 | -0.103381 | 5.03349e-05
1808.30005 | -0.102386 | 5.07137e-05
1808.40002 | -0.101392 | 5.10763e-05
1808.5 | -0.100398 | 5.14124e-05
1808.59998 | -0.0994057 | 5.17429e-05
1808.69995 | -0.0984119 | 5.21175e-05
1808.80005 | -0.0974175 | 5.25079e-05
1808.90002 | -0.0964227 | 5.28958e-05
1809 | -0.0954281 | 5.32777e-05
1809.09998 | -0.0944342 | 5.36431e-05
1809.19995 | -0.0934398 | 5.40115e-05
1809.30005 | -0.0924444 | 5.43821e-05
1809.40002 | -0.0914488 | 5.47482e-05
1809.5 | -0.0904546 | 5.50889e-05
1809.59998 | -0.0894613 | 5.54178e-05
1809.69995 | -0.0884671 | 5.57694e-05
1809.80005 | -0.0874725 | 5.61279e-05
1809.90002 | -0.0864774 | 5.64903e-05
1810 | -0.0854815 | 5.68296e-05
1810.09998 | -0.084486 | 5.71503e-05
1810.19995 | -0.0834907 | 5.74851e-05
1810.30005 | -0.0824943 | 5.78186e-05
1810.40002 | -0.0814974 | 5.81383e-05
1810.5 | -0.0805017 | 5.84164e-05
1810.59998 | -0.0795071 | 5.86794e-05
1810.69995 | -0.0785121 | 5.89601e-05
1810.80005 | -0.0775171 | 5.92461e-05
1810.90002 | -0.0765214 | 5.95418e-05
1811 | -0.0755251 | 5.98136e-05
1811.09998 | -0.0745294 | 6.00633e-05
1811.19995 | -0.0735338 | 6.03103e-05
1811.30005 | -0.0725377 | 6.05493e-05
1811.40002 | -0.0715415 | 6.07764e-05
1811.5 | -0.0705454 | 6.09846e-05
1811.59998 | -0.0695494 | 6.12e-05
1811.69995 | -0.0685533 | 6.14183e-05
1811.80005 | -0.0675575 | 6.16255e-05
1811.90002 | -0.0665615 | 6.18326e-05
1812 | -0.065564 | 6.20222e-05
1812.09998 | -0.064566 | 6.21987e-05
1812.19995 | -0.0635686 | 6.23761e-05
1812.30005 | -0.0625711 | 6.25396e-05
1812.40002 | -0.0615744 | 6.2665e-05
1812.5 | -0.0605792 | 6.27739e-05
1812.59998 | -0.0595833 | 6.29143e-05
1812.69995 | -0.0585865 | 6.30643e-05
1812.80005 | -0.0575891 | 6.32142e-05
1812.90002 | -0.0565908 | 6.33603e-05
1813 | -0.0555928 | 6.3487e-05
1813.09998 | -0.0545951 | 6.36049e-05
1813.19995 | -0.0535972 | 6.37143e-05
1813.30005 | -0.0525989 | 6.38212e-05
1813.40002 | -0.0516006 | 6.39126e-05
1813.5 | -0.0506033 | 6.39886e-05
1813.59998 | -0.0496063 | 6.40811e-05
1813.69995 | -0.0486086 | 6.41865e-05
1813.80005 | -0.04761 | 6.43073e-05
1813.90002 | -0.0466108 | 6.44099e-05
1814 | -0.0456124 | 6.44798e-05
1814.09998 | -0.044614 | 6.45632e-05
1814.19995 | -0.0436155 | 6.46545e-05
1814.30005 | -0.0426174 | 6.47114e-05
1814.40002 | -0.0416204 | 6.47326e-05
1814.5 | -0.0406239 | 6.47701e-05
1814.59998 | -0.0396267 | 6.48472e-05
1814.69995 | -0.0386296 | 6.49353e-05
1814.80005 | -0.0376321 | 6.50308e-05
1814.90002 | -0.0366339 | 6.51141e-05
1815 | -0.0356352 | 6.51903e-05
1815.09998 | -0.034636 | 6.52704e-05
1815.19995 | -0.0336372 | 6.53399e-05
1815.30005 | -0.0326388 | 6.54011e-05
1815.40002 | -0.0316412 | 6.54537e-05
1815.5 | -0.0306438 | 6.55171e-05
1815.59998 | -0.0296462 | 6.5591e-05
1815.69995 | -0.0286484 | 6.56699e-05
1815.80005 | -0.0276495 | 6.576e-05
1815.90002 | -0.0266505 | 6.58287e-05
1816 | -0.0256517 | 6.58836e-05
1816.09998 | -0.024653 | 6.59559e-05
1816.19995 | -0.0236545 | 6.60306e-05
1816.30005 | -0.0226561 | 6.60792e-05
1816.40002 | -0.0216592 | 6.61079e-05
1816.5 | -0.0206624 | 6.6174e-05
1816.59998 | -0.0196648 | 6.62651e-05
1816.69995 | -0.0186664 | 6.63628e-05
1816.80005 | -0.0176673 | 6.64571e-05
1816.90002 | -0.0166685 | 6.6528e-05
1817 | -0.0156701 | 6.66051e-05
1817.09998 | -0.0146715 | 6.66911e-05
1817.19995 | -0.0136722 | 6.67764e-05
1817.30005 | -0.0126735 | 6.68387e-05
1817.40002 | -0.0116762 | 6.68836e-05
1817.5 | -0.0106788 | 6.69652e-05
1817.59998 | -0.00968065 | 6.70659e-05
1817.69995 | -0.00868198 | 6.71781e-05
1817.80005 | -0.00768323 | 6.72797e-05
1817.90002 | -0.00668505 | 6.73615e-05
1818 | -0.0056865 | 6.74632e-05
1818.09998 | -0.00468679 | 6.75839e-05
1818.19995 | -0.00368503 | 6.77595e-05
1818.30005 | -0.00268148 | 6.79098e-05
1818.40002 | -0.00167588 | 6.79712e-05
1818.5 | -0.00067209 | 6.79984e-05
1818.59998 | 0.000323727 | 6.80526e-05
1818.69995 | 0.00131758 | 6.81386e-05
1818.80005 | 0.00231447 | 6.82282e-05
1818.90002 | 0.00331228 | 6.83174e-05
1819 | 0.00431027 | 6.84168e-05
1819.09998 | 0.00530833 | 6.85117e-05
1819.19995 | 0.00630616 | 6.86003e-05
1819.30005 | 0.00730328 | 6.86754e-05
1819.40002 | 0.00830069 | 6.87661e-05
1819.5 | 0.00929844 | 6.88736e-05
1819.59998 | 0.0102957 | 6.8976e-05
1819.69995 | 0.0112937 | 6.90912e-05
1819.80005 | 0.0122922 | 6.9199e-05
1819.90002 | 0.01329 | 6.92998e-05
1820 | 0.0142882 | 6.94148e-05
1820.09998 | 0.015287 | 6.95269e-05
1820.19995 | 0.016285 | 6.96088e-05
1820.30005 | 0.0172815 | 6.96741e-05
1820.40002 | 0.0182776 | 6.97783e-05
1820.5 | 0.0192741 | 6.99043e-05
1820.59998 | 0.0202714 | 7.0033e-05
1820.69995 | 0.0212701 | 7.01665e-05
1820.80005 | 0.0222688 | 7.02788e-05
1820.90002 | 0.0232667 | 7.03893e-05
1821 | 0.0242648 | 7.05112e-05
1821.09998 | 0.0252634 | 7.06407e-05
1821.19995 | 0.0262613 | 7.07549e-05
1821.30005 | 0.027258 | 7.08507e-05
1821.40002 | 0.028255 | 7.09693e-05
1821.5 | 0.0292521 | 7.10946e-05
1821.59998 | 0.030249 | 7.12305e-05
1821.69995 | 0.0312471 | 7.13731e-05
1821.80005 | 0.0322454 | 7.15048e-05
1821.90002 | 0.0332433 | 7.16376e-05
1822 | 0.0342416 | 7.17749e-05
1822.09998 | 0.0352396 | 7.18934e-05
1822.19995 | 0.0362361 | 7.19685e-05
1822.30005 | 0.0372318 | 7.20507e-05
1822.40002 | 0.0382286 | 7.2178e-05
1822.5 | 0.0392256 | 7.23199e-05
1822.59998 | 0.0402225 | 7.24682e-05
1822.69995 | 0.0412195 | 7.26053e-05
1822.80005 | 0.0422166 | 7.27383e-05
1822.90002 | 0.0432142 | 7.28904e-05
1823 | 0.0442114 | 7.30423e-05
1823.09998 | 0.0452086 | 7.31826e-05
1823.19995 | 0.0462064 | 7.32972e-05
1823.30005 | 0.0472033 | 7.34221e-05
1823.40002 | 0.0481992 | 7.35728e-05
1823.5 | 0.0491957 | 7.37268e-05
1823.59998 | 0.0501934 | 7.3897e-05
1823.69995 | 0.051191 | 7.40569e-05
1823.80005 | 0.0521882 | 7.42068e-05
1823.90002 | 0.0531865 | 7.4368e-05
1824 | 0.054185 | 7.45281e-05
1824.09998 | 0.0551816 | 7.46622e-05
1824.19995 | 0.0561769 | 7.47722e-05
1824.30005 | 0.0571728 | 7.49126e-05
1824.40002 | 0.0581694 | 7.50793e-05
1824.5 | 0.0591659 | 7.52584e-05
1824.59998 | 0.0601632 | 7.54469e-05
1824.69995 | 0.0611605 | 7.56165e-05
1824.80005 | 0.0621573 | 7.57873e-05
1824.90002 | 0.0631551 | 7.59653e-05
1825 | 0.0641532 | 7.61426e-05
1825.09998 | 0.0651497 | 7.63025e-05
1825.19995 | 0.0661452 | 7.64443e-05
1825.30005 | 0.0671424 | 7.66141e-05
1825.40002 | 0.0681398 | 7.68017e-05
1825.5 | 0.0691363 | 7.7003e-05
1825.59998 | 0.0701342 | 7.72062e-05
1825.69995 | 0.0711322 | 7.73892e-05
1825.80005 | 0.0721294 | 7.75789e-05
1825.90002 | 0.0731272 | 7.77789e-05
1826 | 0.0741254 | 7.79774e-05
1826.09998 | 0.0751227 | 7.81459e-05
1826.19995 | 0.0761182 | 7.82979e-05
1826.30005 | 0.0771142 | 7.84778e-05
1826.40002 | 0.0781115 | 7.86711e-05
1826.5 | 0.0791083 | 7.88829e-05
1826.59998 | 0.0801047 | 7.90976e-05
1826.69995 | 0.0811011 | 7.92984e-05
1826.80005 | 0.0820971 | 7.95136e-05
1826.90002 | 0.0830931 | 7.97361e-05
1827 | 0.0840896 | 7.99497e-05
1827.09998 | 0.0850856 | 8.01417e-05
1827.19995 | 0.0860806 | 8.03331e-05
1827.30005 | 0.0870762 | 8.05499e-05
1827.40002 | 0.0880727 | 8.07838e-05
1827.5 | 0.0890702 | 8.10345e-05
1827.59998 | 0.0900677 | 8.12781e-05
1827.69995 | 0.0910645 | 8.15151e-05
1827.80005 | 0.0920614 | 8.17567e-05
1827.90002 | 0.0930583 | 8.19869e-05
1828 | 0.0940537 | 8.21926e-05
1828.09998 | 0.0950474 | 8.23811e-05
1828.19995 | 0.096042 | 8.26057e-05
1828.30005 | 0.0970375 | 8.28646e-05
1828.40002 | 0.0980329 | 8.31287e-05
1828.5 | 0.099029 | 8.3399e-05
1828.59998 | 0.100025 | 8.36545e-05
1828.69995 | 0.101021 | 8.39113e-05
1828.80005 | 0.102018 | 8.41791e-05
1828.90002 | 0.103014 | 8.44431e-05
1829 | 0.10401 | 8.46899e-05
1829.09998 | 0.105005 | 8.49226e-05
1829.19995 | 0.106001 | 8.51804e-05
1829.30005 | 0.106996 | 8.54498e-05
1829.40002 | 0.107992 | 8.57306e-05
1829.5 | 0.108988 | 8.60211e-05
1829.59998 | 0.109984 | 8.62943e-05
1829.69995 | 0.110981 | 8.6575e-05
1829.80005 | 0.111977 | 8.68661e-05
1829.90002 | 0.112974 | 8.71451e-05
1830 | 0.11397 | 8.73809e-05
1830.09998 | 0.114963 | 8.76079e-05
1830.19995 | 0.115957 | 8.78774e-05
1830.30005 | 0.11695 | 8.81659e-05
1830.40002 | 0.117945 | 8.84784e-05
1830.5 | 0.118941 | 8.87945e-05
1830.59998 | 0.119936 | 8.90961e-05
1830.69995 | 0.120931 | 8.94115e-05
1830.80005 | 0.121927 | 8.97319e-05
1830.90002 | 0.122922 | 9.00428e-05
1831 | 0.123917 | 9.03308e-05
1831.09998 | 0.124912 | 9.06192e-05
1831.19995 | 0.125907 | 9.09349e-05
1831.30005 | 0.126902 | 9.12641e-05
1831.40002 | 0.127897 | 9.16139e-05
1831.5 | 0.128892 | 9.1953e-05
1831.59998 | 0.129887 | 9.22816e-05
1831.69995 | 0.130882 | 9.26373e-05
1831.80005 | 0.131878 | 9.29962e-05
1831.90002 | 0.132873 | 9.33136e-05
1832 | 0.133867 | 9.35944e-05
1832.09998 | 0.13486 | 9.391e-05
1832.19995 | 0.135854 | 9.42689e-05
1832.30005 | 0.136848 | 9.46516e-05
1832.40002 | 0.137844 | 9.50503e-05
1832.5 | 0.138838 | 9.54233e-05
1832.59998 | 0.139833 | 9.57849e-05
1832.69995 | 0.140827 | 9.61544e-05
1832.80005 | 0.141821 | 9.65382e-05
1832.90002 | 0.142816 | 9.69186e-05
1833 | 0.14381 | 9.72752e-05
1833.09998 | 0.144802 | 9.76519e-05
1833.19995 | 0.145796 | 9.80509e-05
1833.30005 | 0.14679 | 9.84639e-05
1833.40002 | 0.147786 | 9.88866e-05
1833.5 | 0.148781 | 9.92877e-05
1833.59998 | 0.149776 | 9.96893e-05
1833.69995 | 0.15077 | 0.000100106
1833.80005 | 0.151765 | 0.000100526
1833.90002 | 0.15276 | 0.000100921
1834 | 0.153754 | 0.000101285
1834.09998 | 0.154747 | 0.000101666
1834.19995 | 0.15574 | 0.000102065
1834.30005 | 0.156734 | 0.000102487
1834.40002 | 0.157728 | 0.000102916
1834.5 | 0.158722 | 0.000103337
1834.59998 | 0.159716 | 0.000103768
1834.69995 | 0.160711 | 0.000104196
1834.80005 | 0.161704 | 0.000104615
1834.90002 | 0.162697 | 0.000105006
1835 | 0.16369 | 0.000105396
1835.09998 | 0.164683 | 0.000105828
1835.19995 | 0.165675 | 0.000106279
1835.30005 | 0.166669 | 0.000106741
1835.40002 | 0.167663 | 0.00010719
1835.5 | 0.168657 | 0.000107633
1835.59998 | 0.16965 | 0.000108091
1835.69995 | 0.170644 | 0.000108551
1835.80005 | 0.171638 | 0.000108989
1835.90002 | 0.172631 | 0.000109397
1836 | 0.173623 | 0.000109827
1836.09998 | 0.174616 | 0.000110296
1836.19995 | 0.175609 | 0.000110784
1836.30005 | 0.176602 | 0.000111279
1836.40002 | 0.177595 | 0.000111751
1836.5 | 0.178589 | 0.000112219
1836.59998 | 0.179582 | 0.000112705
1836.69995 | 0.180576 | 0.000113195
1836.80005 | 0.181569 | 0.000113671
1836.90002 | 0.182562 | 0.000114117
1837 | 0.183554 | 0.000114575
1837.09998 | 0.184546 | 0.000115062
1837.19995 | 0.185539 | 0.000115569
1837.30005 | 0.186532 | 0.00011609
1837.40002 | 0.187525 | 0.000116593
1837.5 | 0.188518 | 0.000117107
1837.59998 | 0.189512 | 0.000117632
1837.69995 | 0.190505 | 0.000118124
1837.80005 | 0.191496 | 0.000118575
1837.90002 | 0.192487 | 0.000119023
1838 | 0.193478 | 0.00011951
1838.09998 | 0.19447 | 0.000120018
1838.19995 | 0.195463 | 0.000120561
1838.30005 | 0.196455 | 0.000121115
1838.40002 | 0.197447 | 0.000121647
1838.5 | 0.19844 | 0.000122173
1838.59998 | 0.199432 | 0.000122706
1838.69995 | 0.200425 | 0.000123243
1838.80005 | 0.201416 | 0.000123756
1838.90002 | 0.202408 | 0.000124256
1839 | 0.2034 | 0.000124785
1839.09998 | 0.204392 | 0.00012533
1839.19995 | 0.205385 | 0.000125894
1839.30005 | 0.206377 | 0.000126452
1839.40002 | 0.20737 | 0.000126991
1839.5 | 0.208363 | 0.000127543
1839.59998 | 0.209356 | 0.000128097
1839.69995 | 0.210349 | 0.000128627
1839.80005 | 0.21134 | 0.000129117
1839.90002 | 0.212331 | 0.000129621
1840 | 0.213322 | 0.000130163
1840.09998 | 0.214314 | 0.000130717
1840.19995 | 0.215306 | 0.00013129
1840.30005 | 0.216299 | 0.000131846
1840.40002 | 0.217291 | 0.000132398
1840.5 | 0.218284 | 0.000132975
1840.59998 | 0.219277 | 0.000133552
1840.69995 | 0.220269 | 0.0001341
1840.80005 | 0.22126 | 0.000134605
1840.90002 | 0.222251 | 0.000135124
1841 | 0.223243 | 0.000135674
1841.09998 | 0.224236 | 0.000136241
1841.19995 | 0.225229 | 0.000136831
1841.30005 | 0.226221 | 0.000137401
1841.40002 | 0.227214 | 0.000137956
1841.5 | 0.228208 | 0.000138516
1841.59998 | 0.229201 | 0.000139075
1841.69995 | 0.230194 | 0.000139607
1841.80005 | 0.231186 | 0.000140092
1841.90002 | 0.232177 | 0.000140602
1842 | 0.233169 | 0.00014114
1842.09998 | 0.234161 | 0.000141685
1842.19995 | 0.235153 | 0.000142241
1842.30005 | 0.236145 | 0.000142781
1842.40002 | 0.237138 | 0.000143338
1842.5 | 0.23813 | 0.000143897
1842.59998 | 0.239122 | 0.00014445
1842.69995 | 0.240114 | 0.000144978
1842.80005 | 0.241106 | 0.000145471
1842.90002 | 0.242097 | 0.000145994
1843 | 0.243089 | 0.00014654
1843.09998 | 0.244081 | 0.000147108
1843.19995 | 0.245073 | 0.000147676
1843.30005 | 0.246066 | 0.000148229
1843.40002 | 0.247059 | 0.00014879
1843.5 | 0.248051 | 0.00014935
1843.59998 | 0.249043 | 0.000149884
1843.69995 | 0.250035 | 0.000150379
1843.80005 | 0.251025 | 0.000150882
1843.90002 | 0.252016 | 0.000151425
1844 | 0.253008 | 0.000151995
1844.09998 | 0.254001 | 0.000152584
1844.19995 | 0.254993 | 0.000153143
1844.30005 | 0.255985 | 0.000153677
1844.40002 | 0.256977 | 0.000154234
1844.5 | 0.257969 | 0.000154805
1844.59998 | 0.258961 | 0.000155364
1844.69995 | 0.259953 | 0.000155894
1844.80005 | 0.260945 | 0.000156438
1844.90002 | 0.261937 | 0.000157008
1845 | 0.262929 | 0.000157587
1845.09998 | 0.263921 | 0.000158184
1845.19995 | 0.264913 | 0.000158767
1845.30005 | 0.265906 | 0.000159348
1845.40002 | 0.266898 | 0.000159946
1845.5 | 0.267891 | 0.000160537
1845.59998 | 0.268882 | 0.000161074
1845.69995 | 0.269871 | 0.000161579
1845.80005 | 0.270861 | 0.000162143
1845.90002 | 0.271852 | 0.000162745
1846 | 0.272843 | 0.000163368
1846.09998 | 0.273834 | 0.000164007
1846.19995 | 0.274825 | 0.000164625
1846.30005 | 0.275817 | 0.000165251
1846.40002 | 0.276808 | 0.000165897
1846.5 | 0.2778 | 0.000166542
1846.59998 | 0.27879 | 0.000167175
1846.69995 | 0.279781 | 0.000167802
1846.80005 | 0.280772 | 0.000168454
1846.90002 | 0.281762 | 0.000169121
1847 | 0.282753 | 0.000169805
1847.09998 | 0.283744 | 0.000170494
1847.19995 | 0.284735 | 0.000171178
1847.30005 | 0.285726 | 0.000171879
1847.40002 | 0.286716 | 0.000172592
1847.5 | 0.287706 | 0.000173298
1847.59998 | 0.288695 | 0.000173962
1847.69995 | 0.289683 | 0.000174635
1847.80005 | 0.290672 | 0.000175371
1847.90002 | 0.291661 | 0.000176133
1848 | 0.292651 | 0.000176924
1848.09998 | 0.293641 | 0.000177724
1848.19995 | 0.29463 | 0.000178524
1848.30005 | 0.29562 | 0.000179339
1848.40002 | 0.296609 | 0.00018016
1848.5 | 0.297598 | 0.000180981
1848.59998 | 0.298587 | 0.000181778
1848.69995 | 0.299574 | 0.000182584
1848.80005 | 0.300562 | 0.000183428
1848.90002 | 0.30155 | 0.000184301
1849 | 0.302538 | 0.000185207
1849.09998 | 0.303527 | 0.000186095
1849.19995 | 0.304515 | 0.000186988
1849.30005 | 0.305503 | 0.000187931
1849.40002 | 0.306491 | 0.000188904
1849.5 | 0.307479 | 0.000189866
1849.59998 | 0.308466 | 0.000190801
1849.69995 | 0.309452 | 0.000191761
1849.80005 | 0.310438 | 0.000192745
1849.90002 | 0.311423 | 0.000193762
1850 | 0.312409 | 0.000194821
1850.09998 | 0.313394 | 0.000195879
1850.19995 | 0.314379 | 0.000196963
1850.30005 | 0.315364 | 0.000198086
1850.40002 | 0.31635 | 0.000199227
1850.5 | 0.317335 | 0.000200357
1850.59998 | 0.318318 | 0.000201472
1850.69995 | 0.319301 | 0.000202629
1850.80005 | 0.320284 | 0.00020384
1850.90002 | 0.321268 | 0.000205107
1851 | 0.322251 | 0.000206417
1851.09998 | 0.323234 | 0.000207723
1851.19995 | 0.324216 | 0.000209043
1851.30005 | 0.325198 | 0.000210401
1851.40002 | 0.326179 | 0.000211783
1851.5 | 0.327159 | 0.000213156
1851.59998 | 0.328138 | 0.000214559
1851.69995 | 0.329117 | 0.000216048
1851.80005 | 0.330095 | 0.000217595
1851.90002 | 0.331074 | 0.000219219
1852 | 0.332053 | 0.000220888
1852.09998 | 0.33303 | 0.000222569
1852.19995 | 0.334006 | 0.000224319
1852.30005 | 0.334982 | 0.000226141
1852.40002 | 0.335957 | 0.000228014
1852.5 | 0.336931 | 0.000229913
1852.59998 | 0.337904 | 0.000231852
1852.69995 | 0.338877 | 0.000233851
1852.80005 | 0.339831 | 0.00023348
1852.90002 | 0.340786 | 0.00023311
1853 | 0.34174 | 0.00023274
1853.09998 | 0.342695 | 0.00023237
1853.19995 | 0.343649 | 0.000232
1853.30005 | 0.344604 | 0.000231629
1853.40002 | 0.345558 | 0.000231259
1853.5 | 0.346513 | 0.000230889
1853.59998 | 0.347467 | 0.000230519
1853.69995 | 0.348406 | 0.000233009
1853.80005 | 0.349326 | 0.000238055
1853.90002 | 0.350242 | 0.000244118
1854 | 0.351159 | 0.000250387
1854.09998 | 0.352076 | 0.000256643
1854.19995 | 0.352994 | 0.000262892
1854.30005 | 0.353912 | 0.000269172
1854.40002 | 0.354828 | 0.000275524
1854.5 | 0.355742 | 0.000281964
1854.59998 | 0.356655 | 0.000288557
1854.69995 | 0.357566 | 0.000295345
1854.80005 | 0.358474 | 0.000302357
1854.90002 | 0.359379 | 0.00030965
1855 | 0.360281 | 0.000317214
1855.09998 | 0.361179 | 0.000325053
1855.19995 | 0.362073 | 0.000333223
1855.30005 | 0.362963 | 0.000341734
1855.40002 | 0.363847 | 0.00035056
1855.5 | 0.364727 | 0.000359699
1855.59998 | 0.3656 | 0.000369233
1855.69995 | 0.366469 | 0.000379201
1855.80005 | 0.367333 | 0.000389605
1855.90002 | 0.368193 | 0.000400463
1856 | 0.369047 | 0.000411731
1856.09998 | 0.369895 | 0.00042343
1856.19995 | 0.370737 | 0.000435594
1856.30005 | 0.371573 | 0.000448239
1856.40002 | 0.372402 | 0.000461329
1856.5 | 0.373226 | 0.000474867
1856.59998 | 0.374043 | 0.000488913
1856.69995 | 0.374853 | 0.000503466
1856.80005 | 0.375657 | 0.000518537
1856.90002 | 0.376456 | 0.000534129
1857 | 0.377247 | 0.000550188
1857.09998 | 0.378032 | 0.000566769
1857.19995 | 0.378811 | 0.000583878
1857.30005 | 0.379583 | 0.000601486
1857.40002 | 0.38035 | 0.000619556
1857.5 | 0.381108 | 0.000638063
1857.59998 | 0.381859 | 0.00065707
1857.69995 | 0.382605 | 0.000676588
1857.80005 | 0.383345 | 0.000696622
1857.90002 | 0.384078 | 0.000717124
1858 | 0.384805 | 0.000738056
1858.09998 | 0.385527 | 0.000759471
1858.19995 | 0.386243 | 0.00078136
1858.30005 | 0.386954 | 0.000803652
1858.40002 | 0.387659 | 0.000826319
1858.5 | 0.388357 | 0.000849352
1858.59998 | 0.389052 | 0.000872779
1858.69995 | 0.389743 | 0.000896599
1858.80005 | 0.39043 | 0.000920788
1858.90002 | 0.391112 | 0.000945307
1859 | 0.39179 | 0.000970102
1859.09998 | 0.392464 | 0.000995213
1859.19995 | 0.393135 | 0.00102058
1859.30005 | 0.393802 | 0.00104615
1859.40002 | 0.394465 | 0.00107186
1859.5 | 0.395126 | 0.00109779
1859.59998 | 0.395785 | 0.00112397
1859.69995 | 0.396443 | 0.00115033
1859.80005 | 0.397099 | 0.00117688
1859.90002 | 0.397754 | 0.00120352
1860 | 0.398406 | 0.00123026
1860.09998 | 0.399058 | 0.00125712
1860.19995 | 0.399709 | 0.00128405
1860.30005 | 0.400358 | 0.00131101
1860.40002 | 0.401007 | 0.00133791
1860.5 | 0.401656 | 0.00136483
1860.59998 | 0.402306 | 0.00139181
1860.69995 | 0.402955 | 0.0014188
1860.80005 | 0.403606 | 0.00144579
1860.90002 | 0.404257 | 0.00147267
1861 | 0.404909 | 0.00149951
1861.09998 | 0.405563 | 0.00152629
1861.19995 | 0.406217 | 0.00155295
1861.30005 | 0.406873 | 0.00157934
1861.40002 | 0.407528 | 0.00160555
1861.5 | 0.408187 | 0.00163167
1861.59998 | 0.408849 | 0.00165765
1861.69995 | 0.409513 | 0.0016835
1861.80005 | 0.410181 | 0.00170915
1861.90002 | 0.410851 | 0.00173455
1862 | 0.411523 | 0.0017597
1862.09998 | 0.412199 | 0.00178465
1862.19995 | 0.41288 | 0.00180931
1862.30005 | 0.413563 | 0.00183366
1862.40002 | 0.41425 | 0.00185768
1862.5 | 0.414941 | 0.0018814
1862.59998 | 0.415637 | 0.00190483
1862.69995 | 0.416337 | 0.00192789
1862.80005 | 0.417042 | 0.00195055
1862.90002 | 0.417754 | 0.00197282
1863 | 0.41847 | 0.00199475
1863.09998 | 0.419192 | 0.00201626
1863.19995 | 0.419919 | 0.00203728
1863.30005 | 0.420652 | 0.00205774
1863.40002 | 0.42139 | 0.00207769
1863.5 | 0.422136 | 0.00209719
1863.59998 | 0.422888 | 0.0021162
1863.69995 | 0.423647 | 0.00213475
1863.80005 | 0.424414 | 0.00215274
1863.90002 | 0.425186 | 0.00217019
1864 | 0.425967 | 0.00218704
1864.09998 | 0.426756 | 0.00220337
1864.19995 | 0.427552 | 0.00221905
1864.30005 | 0.428356 | 0.00223405
1864.40002 | 0.429167 | 0.00224848
1864.5 | 0.429987 | 0.00226232
1864.59998 | 0.430815 | 0.00227561
1864.69995 | 0.431651 | 0.00228833
1864.80005 | 0.432495 | 0.00230035
1864.90002 | 0.433347 | 0.00231173
1865 | 0.434207 | 0.00232252
1865.09998 | 0.435075 | 0.00233272
1865.19995 | 0.435951 | 0.0023423
1865.30005 | 0.436835 | 0.00235118
1865.40002 | 0.437726 | 0.00235944
1865.5 | 0.438744 | 0.0023541
1865.59998 | 0.439763 | 0.00234876
1865.69995 | 0.440781 | 0.00234341
1865.80005 | 0.4418 | 0.00233807
1865.90002 | 0.442818 | 0.00233273
1866 | 0.443837 | 0.00232739
1866.09998 | 0.444855 | 0.00232205
1866.19995 | 0.445873 | 0.0023167
1866.30005 | 0.446892 | 0.00231136
1866.40002 | 0.447876 | 0.00231426
1866.5 | 0.448816 | 0.0023154
1866.59998 | 0.449747 | 0.00231921
1866.69995 | 0.450679 | 0.00232397
1866.80005 | 0.451615 | 0.00232875
1866.90002 | 0.452556 | 0.00233322
1867 | 0.453502 | 0.00233736
1867.09998 | 0.454452 | 0.00234112
1867.19995 | 0.455406 | 0.00234449
1867.30005 | 0.456365 | 0.00234752
1867.40002 | 0.457327 | 0.0023503
1867.5 | 0.458292 | 0.00235285
1867.59998 | 0.459261 | 0.00235519
1867.69995 | 0.460233 | 0.0023573
1867.80005 | 0.461208 | 0.00235915
1867.90002 | 0.462185 | 0.00236083
1868 | 0.463165 | 0.00236237
1868.09998 | 0.464147 | 0.00236377
1868.19995 | 0.465131 | 0.00236496
1868.30005 | 0.466117 | 0.00236596
1868.40002 | 0.467103 | 0.00236689
1868.5 | 0.468091 | 0.00236774
1868.59998 | 0.46908 | 0.00236853
1868.69995 | 0.470072 | 0.00236923
1868.80005 | 0.471064 | 0.00236983
1868.90002 | 0.472057 | 0.00237039
1869 | 0.47305 | 0.00237091
1869.09998 | 0.474044 | 0.00237133
1869.19995 | 0.475036 | 0.00237164
1869.30005 | 0.47603 | 0.0023719
1869.40002 | 0.477024 | 0.0023722
1869.5 | 0.478018 | 0.00237249
1869.59998 | 0.479013 | 0.00237279
1869.69995 | 0.48001 | 0.00237307
1869.80005 | 0.481007 | 0.00237329
1869.90002 | 0.482004 | 0.0023735
1870 | 0.483002 | 0.00237372
1870.09998 | 0.484 | 0.00237391
1870.19995 | 0.484997 | 0.00237401
1870.30005 | 0.485994 | 0.00237407
1870.40002 | 0.486992 | 0.00237413
1870.5 | 0.48799 | 0.00237421
1870.59998 | 0.488989 | 0.00237426
1870.69995 | 0.489988 | 0.0023743
1870.80005 | 0.490987 | 0.00237431
1870.90002 | 0.491988 | 0.00237431
1871 | 0.492988 | 0.00237426
1871.09998 | 0.493988 | 0.00237409
1871.19995 | 0.494988 | 0.00237385
1871.30005 | 0.49599 | 0.0023736
1871.40002 | 0.496992 | 0.00237334
1871.5 | 0.497995 | 0.00237306
1871.59998 | 0.498999 | 0.00237272
1871.69995 | 0.500004 | 0.0023723
1871.80005 | 0.50101 | 0.00237181
1871.90002 | 0.502017 | 0.00237126
1872 | 0.503025 | 0.00237064
1872.09998 | 0.504035 | 0.00236988
1872.19995 | 0.505045 | 0.00236899
1872.30005 | 0.506055 | 0.00236801
1872.40002 | 0.507069 | 0.00236693
1872.5 | 0.508085 | 0.00236577
1872.59998 | 0.509102 | 0.00236448
1872.69995 | 0.510121 | 0.00236302
1872.80005 | 0.511142 | 0.00236145
1872.90002 | 0.512165 | 0.00235973
1873 | 0.51319 | 0.00235781
1873.09998 | 0.514218 | 0.00235565
1873.19995 | 0.515246 | 0.00235328
1873.30005 | 0.516277 | 0.00235072
1873.40002 | 0.517312 | 0.00234796
1873.5 | 0.51835 | 0.00234499
1873.59998 | 0.519392 | 0.00234174
1873.69995 | 0.520436 | 0.00233816
1873.80005 | 0.521486 | 0.00233427
1873.90002 | 0.52254 | 0.00233006
1874 | 0.523599 | 0.00232545
1874.09998 | 0.524664 | 0.00232039
1874.19995 | 0.525734 | 0.00231487
1874.30005 | 0.526809 | 0.00230888
1874.40002 | 0.527892 | 0.00230239
1874.5 | 0.528984 | 0.00229531
1874.59998 | 0.530086 | 0.00228754
1874.69995 | 0.531197 | 0.00227903
1874.80005 | 0.532318 | 0.00226971
1874.90002 | 0.533451 | 0.00225941
1875 | 0.534596 | 0.00224805
1875.09998 | 0.535755 | 0.00223553
1875.19995 | 0.536931 | 0.0022218
1875.30005 | 0.538125 | 0.00220676
1875.40002 | 0.539338 | 0.00219028
1875.5 | 0.540572 | 0.00217226
1875.59998 | 0.541826 | 0.00215258
1875.69995 | 0.543102 | 0.00213126
1875.80005 | 0.544399 | 0.00210833
1875.90002 | 0.545717 | 0.00208379
1876 | 0.547055 | 0.00205765
1876.09998 | 0.548411 | 0.00202996
1876.19995 | 0.549788 | 0.00200076
1876.30005 | 0.551186 | 0.00197003
1876.40002 | 0.552605 | 0.00193772
1876.5 | 0.554045 | 0.00190386
1876.59998 | 0.555504 | 0.00186843
1876.69995 | 0.556981 | 0.00183167
1876.80005 | 0.558472 | 0.00179383
1876.90002 | 0.559972 | 0.00175522
1877 | 0.561473 | 0.00171625
1877.09998 | 0.562972 | 0.00167748
1877.19995 | 0.564464 | 0.00163939
1877.30005 | 0.565943 | 0.00160235
1877.40002 | 0.567406 | 0.00156665
1877.5 | 0.568848 | 0.00153253
1877.59998 | 0.570266 | 0.00150015
1877.69995 | 0.571661 | 0.00146966
1877.80005 | 0.573031 | 0.00144113
1877.90002 | 0.574375 | 0.00141457
1878 | 0.575692 | 0.00138995
1878.09998 | 0.576984 | 0.0013673
1878.19995 | 0.578252 | 0.00134659
1878.30005 | 0.579496 | 0.00132774
1878.40002 | 0.580716 | 0.00131072
1878.5 | 0.581915 | 0.00129542
1878.59998 | 0.583091 | 0.00128177
1878.69995 | 0.584248 | 0.00126975
1878.80005 | 0.585384 | 0.00125923
1878.90002 | 0.586501 | 0.00125012
1879 | 0.587599 | 0.00124233
1879.09998 | 0.588681 | 0.00123588
1879.19995 | 0.589746 | 0.00123071
1879.30005 | 0.590796 | 0.00122675
1879.40002 | 0.591833 | 0.00122395
1879.5 | 0.592855 | 0.00122228
1879.59998 | 0.593865 | 0.00122188
1879.69995 | 0.594862 | 0.00122212
1879.80005 | 0.595847 | 0.00122287
1879.90002 | 0.596822 | 0.00122471
1880 | 0.597786 | 0.00122736
1880.09998 | 0.59874 | 0.00123081
1880.19995 | 0.599684 | 0.00123502
1880.30005 | 0.60062 | 0.00123994
1880.40002 | 0.601549 | 0.00124549
1880.5 | 0.602469 | 0.00125163
1880.59998 | 0.603381 | 0.00125836
1880.69995 | 0.604288 | 0.00126569
1880.80005 | 0.605191 | 0.00127371
1880.90002 | 0.606089 | 0.00128236
1881 | 0.60698 | 0.00129125
1881.09998 | 0.607863 | 0.0013004
1881.19995 | 0.608739 | 0.00130996
1881.30005 | 0.609608 | 0.00131995
1881.40002 | 0.610473 | 0.00133031
1881.5 | 0.611332 | 0.00134105
1881.59998 | 0.612187 | 0.00135215
1881.69995 | 0.613038 | 0.00136361
1881.80005 | 0.613884 | 0.00137542
1881.90002 | 0.614727 | 0.00138751
1882 | 0.615565 | 0.00139987
1882.09998 | 0.616399 | 0.00141254
1882.19995 | 0.61723 | 0.00142552
1882.30005 | 0.618057 | 0.00143881
1882.40002 | 0.618882 | 0.00145236
1882.5 | 0.619703 | 0.00146615
1882.59998 | 0.620521 | 0.00148021
1882.69995 | 0.621337 | 0.0014945
1882.80005 | 0.622147 | 0.00150898
1882.90002 | 0.622954 | 0.00152367
1883 | 0.623757 | 0.0015386
1883.09998 | 0.624559 | 0.00155381
1883.19995 | 0.625358 | 0.00156923
1883.30005 | 0.626155 | 0.00158488
1883.40002 | 0.62695 | 0.00160072
1883.5 | 0.627741 | 0.00161677
1883.59998 | 0.628529 | 0.00163304
1883.69995 | 0.629315 | 0.0016495
1883.80005 | 0.630098 | 0.00166614
1883.90002 | 0.630878 | 0.00168294
1884 | 0.631657 | 0.00169994
1884.09998 | 0.632432 | 0.00171716
1884.19995 | 0.633206 | 0.00173458
1884.30005 | 0.633977 | 0.00175219
1884.40002 | 0.634746 | 0.00176999
1884.5 | 0.635513 | 0.00178796
1884.59998 | 0.636279 | 0.00180614
1884.69995 | 0.637042 | 0.00182445
1884.80005 | 0.637801 | 0.00184287
1884.90002 | 0.638558 | 0.00186143
1885 | 0.639312 | 0.00188024
1885.09998 | 0.640064 | 0.00189922
1885.19995 | 0.640814 | 0.0019184
1885.30005 | 0.641563 | 0.00193772
1885.40002 | 0.64231 | 0.00195719
1885.5 | 0.643054 | 0.00197687
1885.59998 | 0.643796 | 0.00199669
1885.69995 | 0.644536 | 0.0020167
1885.80005 | 0.645274 | 0.0020368
1885.90002 | 0.64601 | 0.00205709
1886 | 0.646743 | 0.00207752
1886.09998 | 0.647475 | 0.00209811
1886.19995 | 0.648205 | 0.00211889
1886.30005 | 0.648933 | 0.00213983
1886.40002 | 0.649659 | 0.00216092
1886.5 | 0.650383 | 0.00218218
1886.59998 | 0.651106 | 0.00220358
1886.69995 | 0.651825 | 0.0022251
1886.80005 | 0.652543 | 0.00224672
1886.90002 | 0.653259 | 0.0022685
1887 | 0.653973 | 0.00229047
1887.09998 | 0.654685 | 0.00231258
1887.19995 | 0.655397 | 0.00233488
1887.30005 | 0.656106 | 0.0023573
1887.40002 | 0.656813 | 0.00237988
1887.5 | 0.657518 | 0.00240261
1887.59998 | 0.658221 | 0.0024255
1887.69995 | 0.658922 | 0.00244851
1887.80005 | 0.65962 | 0.00247163
1887.90002 | 0.660316 | 0.00249487
1888 | 0.661011 | 0.00251833
1888.09998 | 0.661705 | 0.00254193
1888.19995 | 0.662399 | 0.00256549