## Oxygen
Энергия связи | Интенсивность | Интенсивность | Интенсивность | Интенсивность | Интенсивность
эВ
| Эксперимент | Пик1 O1s NiOx | Пик2 O1s O-/OH | Пик3 O1s O=C-O | Пик4 O1s C-O-C
538 | 138.15 | 0 | 0 | 0 | 0
537.9 | 86.47 | 0 | 0 | 0 | 0
537.8 | 80.85 | 0 | 0 | 0 | 0.01
537.7 | 69.29 | 0 | 0 | 0 | 0.01
537.6 | 135.63 | 0 | 0 | 0 | 0.01
537.5 | -13.98 | 0 | 0 | 0 | 0.02
537.4 | 240.62 | 0 | 0 | 0 | 0.03
537.3 | 145.09 | 0 | 0 | 0 | 0.04
537.2 | 81.6 | 0 | 0 | 0 | 0.07
537.1 | 164.35 | 0 | 0 | 0 | 0.1
537 | 190.87 | 0 | 0 | 0 | 0.14
536.9 | 7.24 | 0 | 0 | 0 | 0.22
536.8 | 69.74 | 0 | 0 | 0 | 0.33
536.7 | 108.18 | 0 | 0 | 0 | 0.49
536.6 | 124.55 | 0 | 0 | 0 | 0.73
536.5 | 102.98 | 0 | 0 | 0 | 1.06
536.4 | 103.4 | 0 | 0 | 0 | 1.53
536.3 | 45.69 | 0 | 0 | 0 | 2.2
536.2 | -16.1 | 0 | 0 | 0.01 | 3.13
536.1 | 34.01 | 0 | 0 | 0 | 4.41
536 | -57.9 | 0 | 0 | 0 | 6.15
535.9 | -5.71 | 0 | 0 | 0.02 | 8.53
535.8 | 162.55 | 0 | 0 | 0.03 | 11.71
535.7 | 82.71 | 0 | 0 | 0.04 | 15.92
535.6 | 14.95 | 0 | 0 | 0.08 | 21.47
535.5 | 129.27 | 0 | 0 | 0.14 | 28.67
535.4 | 27.47 | 0 | 0 | 0.23 | 37.94
535.3 | 71.65 | 0 | 0 | 0.39 | 49.77
535.2 | -164.24 | 0 | 0 | 0.63 | 64.67
535.1 | 182.12 | 0 | 0 | 1.02 | 83.25
535 | 142.38 | 0 | 0 | 1.64 | 106.16
534.9 | 162.71 | 0 | 0 | 2.59 | 134.08
534.8 | 255.26 | 0 | 0 | 4.06 | 167.7
534.7 | 329.89 | 0 | 0.01 | 6.28 | 207.68
534.6 | 430.63 | 0 | 0.03 | 9.59 | 254.58
534.5 | 437.48 | 0 | 0.05 | 14.48 | 308.83
534.4 | 590.52 | 0 | 0.08 | 21.6 | 370.65
534.3 | 629.68 | 0 | 0.15 | 31.84 | 439.97
534.2 | 780.93 | 0 | 0.28 | 46.37 | 516.33
534.1 | 576.13 | 0 | 0.51 | 66.73 | 598.83
534 | 691.58 | 0 | 0.92 | 94.9 | 686.09
533.9 | 939.27 | 0 | 1.62 | 133.31 | 776.14
533.8 | 1173.09 | 0 | 2.82 | 185.02 | 866.55
533.7 | 1139.11 | 0.01 | 4.8 | 253.66 | 954.39
533.6 | 1447.59 | 0 | 8.03 | 343.46 | 1036.4
533.5 | 1660.33 | 0.01 | 13.24 | 459.3 | 1109.24
533.4 | 1741.33 | 0.02 | 21.42 | 606.44 | 1169.59
533.3 | 2076.85 | 0.04 | 34.09 | 790.46 | 1214.56
533.2 | 2322.71 | 0.07 | 53.32 | 1016.81 | 1241.85
533.1 | 2539.01 | 0.14 | 82.02 | 1290.46 | 1250.04
533 | 2939.98 | 0.26 | 124 | 1615.18 | 1238.7
532.9 | 3421.58 | 0.47 | 184.27 | 1992.85 | 1208.41
532.8 | 3817.91 | 0.87 | 269.14 | 2422.66 | 1160.78
532.7 | 4447.15 | 1.54 | 386.23 | 2900.16 | 1098.19
532.6 | 4941.37 | 2.72 | 544.51 | 3416.57 | 1023.64
532.5 | 5816.84 | 4.69 | 753.87 | 3958.18 | 940.44
532.4 | 6589.38 | 7.98 | 1024.6 | 4506.38 | 851.99
532.3 | 6976.96 | 13.36 | 1366.32 | 5038.06 | 761.44
532.2 | 7874.25 | 22.03 | 1786.62 | 5527.04 | 671.69
532.1 | 9082.93 | 35.74 | 2289.11 | 5945.99 | 585.09
532 | 9780.82 | 57.1 | 2871.31 | 6269.15 | 503.5
531.9 | 10318.08 | 89.8 | 3522.36 | 6475.18 | 428.23
531.8 | 11174.81 | 139 | 4221.24 | 6549.81 | 360.11
531.7 | 11798.75 | 211.83 | 4936.01 | 6487.77 | 299.52
531.6 | 12507.92 | 317.75 | 5624.73 | 6293.44 | 246.47
531.5 | 13324.09 | 469.14 | 6238.68 | 5980.33 | 200.73
531.4 | 13146.78 | 681.72 | 6727.87 | 5569.22 | 161.84
531.3 | 13790.32 | 974.8 | 7048.16 | 5085.59 | 129.19
531.2 | 13107.5 | 1371.39 | 7168.66 | 4556.72 | 102.12
531.1 | 13204.75 | 1897.76 | 7077.35 | 4009.03 | 79.96
531 | 12661.65 | 2582.41 | 6783.36 | 3465.94 | 62.02
530.9 | 12742.49 | 3454.21 | 6315.24 | 2946.55 | 47.66
530.8 | 13045.37 | 4539.5 | 5715.7 | 2465 | 36.28
530.7 | 12948.18 | 5858.15 | 5034.36 | 2030.53 | 27.37
530.6 | 13301.61 | 7418.43 | 4320.5 | 1647.93 | 20.46
530.5 | 14154.13 | 9211.33 | 3617.24 | 1318.35 | 15.15
530.4 | 15289.87 | 11204.77 | 2958.05 | 1040.12 | 11.13
530.3 | 15948.95 | 13338.85 | 2365.42 | 809.57 | 8.1
530.2 | 17630.67 | 15524.07 | 1851.52 | 621.85 | 5.83
530.1 | 19442.62 | 17643.62 | 1419.91 | 471.53 | 4.17
530 | 20486.63 | 19561.03 | 1067.65 | 353.03 | 2.96
529.9 | 22023.27 | 21134.67 | 787.59 | 261.01 | 2.07
529.8 | 22905.55 | 22235.25 | 570.32 | 190.61 | 1.44
529.7 | 23144.98 | 22765.98 | 405.55 | 137.49 | 0.99
529.6 | 23327.16 | 22677.86 | 283.29 | 97.99 | 0.68
529.5 | 22602.63 | 21979.33 | 194.44 | 68.98 | 0.46
529.4 | 21182.53 | 20733.83 | 131.15 | 47.99 | 0.31
529.3 | 19280.18 | 19049.38 | 86.95 | 32.98 | 0.2
529.2 | 17333.14 | 17060.54 | 56.68 | 22.4 | 0.14
529.1 | 15644.73 | 14909.33 | 36.31 | 15.03 | 0.09
529 | 12762.24 | 12727.74 | 22.87 | 9.96 | 0.06
528.9 | 10702.25 | 10625.55 | 14.16 | 6.53 | 0.03
528.8 | 8754.71 | 8683.81 | 8.62 | 4.22 | 0.02
528.7 | 6935.77 | 6954.34 | 5.16 | 2.7 | 0.01
528.6 | 5653.98 | 5462.11 | 3.04 | 1.71 | 0.01
528.5 | 4173.5 | 4210.68 | 1.75 | 1.06 | 0
528.4 | 3251.01 | 3187.94 | 1 | 0.66 | 0.01
528.3 | 2412.78 | 2371.73 | 0.56 | 0.4 | 0
528.2 | 1879.22 | 1734.64 | 0.3 | 0.24 | 0
528.1 | 1534.68 | 1247.66 | 0.17 | 0.14 | 0
528 | 1155.31 | 882.77 | 0.09 | 0.08 | 0
527.9 | 925.42 | 614.56 | 0.05 | 0.05 | 0
527.8 | 755.12 | 421.03 | 0.03 | 0.03 | 0
527.7 | 654.49 | 283.89 | 0.02 | 0.02 | 0
527.6 | 521.59 | 188.41 | 0.01 | 0.01 | 0
527.5 | 452.55 | 123.09 | 0 | 0.01 | 0
527.4 | 423.38 | 79.16 | 0 | 0 | 0
527.3 | 350.09 | 50.12 | 0 | 0 | 0
527.2 | 340.76 | 31.24 | 0 | 0 | 0
527.1 | 345.36 | 19.16 | 0 | 0 | 0
527 | 251.81 | 11.57 | 0 | 0 | 0
526.9 | 106.24 | 6.88 | 0 | 0 | 0
526.8 | 334.8 | 4.03 | 0 | 0 | 0
526.7 | 263.17 | 2.32 | 0 | 0 | 0
526.6 | 189.55 | 1.31 | 0 | 0 | 0
526.5 | 280.03 | 0.73 | 0 | 0 | 0
526.4 | 210.41 | 0.41 | 0 | 0 | 0
526.3 | 178.73 | 0.22 | 0 | 0 | 0
526.2 | 119.01 | 0.12 | 0 | 0 | 0
526.1 | 57.18 | 0.06 | 0 | 0 | 0
526 | 9.32 | 0.04 | 0 | 0 | 0
525.9 | 71.47 | 0.02 | 0 | 0 | 0
525.8 | 81.56 | 0.01 | 0 | 0 | 0
525.7 | 47.63 | 0 | 0 | 0 | 0
525.6 | 25.73 | 0 | 0 | 0 | 0
525.5 | 73.82 | 0 | 0 | 0 | 0
525.4 | -26.17 | 0 | 0 | 0 | 0
525.3 | 23.88 | 0 | 0 | 0 | 0
525.2 | -14.08 | 0 | 0 | 0 | 0
525.1 | 77.98 | 0 | 0 | 0 | 0
525 | -64.02 | 0 | 0 | 0 | 0