## Sheet1
Wavelength, nm | Transmittance, % (bleached) | Transmittance, % (colored)
350 | 82.576538 | 59.036133
351 | 82.878693 | 59.375713
352 | 83.261917 | 59.680721
353 | 83.558205 | 59.866661
354 | 83.854248 | 60.051189
355 | 84.221031 | 60.329937
356 | 84.511047 | 60.530613
357 | 84.709137 | 60.799911
358 | 84.998215 | 61.01392
359 | 85.361343 | 61.270592
360 | 85.554779 | 61.439526
361 | 85.909142 | 61.713093
362 | 86.064636 | 61.868626
363 | 86.216888 | 61.97253
364 | 86.263512 | 62.051769
365 | 86.395294 | 62.18401
366 | 86.71563 | 62.352322
367 | 86.993362 | 62.561939
368 | 87.074249 | 62.642967
369 | 87.285141 | 62.761108
370 | 87.748238 | 63.044369
371 | 87.816124 | 63.167912
372 | 87.990776 | 63.279072
373 | 88.193001 | 63.402489
374 | 88.272964 | 63.50811
375 | 88.419525 | 63.583553
376 | 88.440826 | 63.624874
377 | 88.544052 | 63.700626
378 | 88.646133 | 63.762161
379 | 88.829308 | 63.819798
380 | 88.961121 | 63.906322
381 | 89.103157 | 64.059898
382 | 89.248634 | 64.133995
383 | 89.311676 | 64.191788
384 | 89.440956 | 64.270134
385 | 89.695068 | 64.415337
386 | 89.818283 | 64.511475
387 | 89.964226 | 64.563873
388 | 90.064362 | 64.678535
389 | 90.202042 | 64.776993
390 | 90.339272 | 64.847504
391 | 90.546204 | 64.945702
392 | 90.665115 | 65.058922
393 | 90.744026 | 65.083366
394 | 90.832077 | 65.150414
395 | 91.05999 | 65.335289
396 | 91.171768 | 65.396957
397 | 91.294243 | 65.468948
398 | 91.363403 | 65.539063
399 | 91.405235 | 65.522133
400 | 91.529785 | 65.733177
401 | 91.660736 | 65.735283
402 | 91.88633 | 65.873184
403 | 91.916985 | 65.881111
404 | 92.078323 | 65.943527
405 | 92.098289 | 66.008698
406 | 92.257347 | 66.071602
407 | 92.27845 | 66.120422
408 | 92.242119 | 66.111671
409 | 92.330093 | 66.181435
410 | 92.378517 | 66.248741
411 | 92.548439 | 66.256767
412 | 92.612183 | 66.378609
413 | 92.653763 | 66.443748
414 | 92.813759 | 66.492805
415 | 92.751205 | 66.469498
416 | 92.820282 | 66.558372
417 | 92.886452 | 66.612755
418 | 92.941154 | 66.653
419 | 93.068611 | 66.782387
420 | 93.160484 | 66.886429
421 | 93.254929 | 66.8918
422 | 93.203926 | 66.811295
423 | 93.364265 | 66.859604
424 | 93.433846 | 66.95285
425 | 93.452217 | 67.003929
426 | 93.451286 | 67.054459
427 | 93.544075 | 67.093132
428 | 93.693848 | 67.175476
429 | 93.767746 | 67.201965
430 | 93.793716 | 67.286812
431 | 93.735352 | 67.360542
432 | 93.756104 | 67.39373
433 | 93.888672 | 67.479805
434 | 94.004074 | 67.514282
435 | 94.049316 | 67.508453
436 | 94.028023 | 67.533554
437 | 94.033531 | 67.542259
438 | 94.150665 | 67.669365
439 | 94.22467 | 67.811623
440 | 94.152435 | 67.804359
441 | 94.143288 | 67.797676
442 | 94.246559 | 67.86158
443 | 94.348419 | 67.938072
444 | 94.384087 | 67.979912
445 | 94.461327 | 68.024071
446 | 94.497696 | 68.0811
447 | 94.496887 | 68.129517
448 | 94.541969 | 68.174309
449 | 94.614944 | 68.255989
450 | 94.636742 | 68.324524
451 | 94.612846 | 68.34819
452 | 94.680992 | 68.453941
453 | 94.775681 | 68.548347
454 | 94.791618 | 68.555916
455 | 94.807281 | 68.579849
456 | 94.884613 | 68.693832
457 | 94.954544 | 68.841362
458 | 94.999077 | 68.909462
459 | 95.000969 | 68.926666
460 | 95.021019 | 68.955887
461 | 95.107712 | 69.025871
462 | 95.091476 | 69.092644
463 | 95.099289 | 69.172302
464 | 95.195404 | 69.251968
465 | 95.281891 | 69.315216
466 | 95.371422 | 69.452255
467 | 95.387611 | 69.537643
468 | 95.402954 | 69.603371
469 | 95.571167 | 69.752007
470 | 95.537865 | 69.882797
471 | 95.626251 | 70.008606
472 | 95.684898 | 70.029984
473 | 95.615494 | 70.082542
474 | 95.650177 | 70.190498
475 | 95.704163 | 70.265327
476 | 95.70211 | 70.339081
477 | 95.838165 | 70.442596
478 | 95.820206 | 70.432343
479 | 95.908325 | 70.557869
480 | 95.905647 | 70.595917
481 | 95.869164 | 70.674194
482 | 95.810066 | 70.781212
483 | 95.891296 | 70.762787
484 | 96.041519 | 70.955315
485 | 96.133713 | 71.051918
486 | 96.166855 | 71.1194
487 | 96.166893 | 71.182045
488 | 96.165565 | 71.234619
489 | 96.173126 | 71.255646
490 | 96.080704 | 71.32135
491 | 96.165192 | 71.463219
492 | 96.235672 | 71.560532
493 | 96.269089 | 71.655724
494 | 96.36602 | 71.720299
495 | 96.343811 | 71.846672
496 | 96.364769 | 71.922264
497 | 96.313293 | 71.920998
498 | 96.309654 | 71.953217
499 | 96.342621 | 72.039589
500 | 96.319145 | 72.109573
501 | 96.289673 | 72.185608
502 | 96.376198 | 72.294067
503 | 96.459915 | 72.364029
504 | 96.427734 | 72.396439
505 | 96.416039 | 72.457664
506 | 96.476555 | 72.57222
507 | 96.489983 | 72.666428
508 | 96.427925 | 72.747726
509 | 96.432587 | 72.8228
510 | 96.591805 | 72.920418
511 | 96.649277 | 72.995598
512 | 96.647308 | 73.064713
513 | 96.685608 | 73.177315
514 | 96.653877 | 73.222855
515 | 96.625191 | 73.291039
516 | 96.669823 | 73.381981
517 | 96.667458 | 73.434311
518 | 96.728668 | 73.542786
519 | 96.783569 | 73.623367
520 | 96.796616 | 73.68055
521 | 96.839836 | 73.765594
522 | 96.811501 | 73.872902
523 | 96.781677 | 74.00592
524 | 96.773544 | 74.120483
525 | 96.795784 | 74.225395
526 | 96.850151 | 74.272781
527 | 96.947083 | 74.324356
528 | 97.041389 | 74.442146
529 | 97.023781 | 74.531609
530 | 96.939873 | 74.595528
531 | 97.032341 | 74.715752
532 | 97.034164 | 74.751366
533 | 96.954262 | 74.780708
534 | 96.912346 | 74.883759
535 | 96.985596 | 75.000938
536 | 97.030823 | 75.129486
537 | 97.031067 | 75.208305
538 | 97.083054 | 75.309761
539 | 97.058655 | 75.392433
540 | 96.999336 | 75.454277
541 | 96.989441 | 75.528381
542 | 96.976532 | 75.636406
543 | 96.97155 | 75.730019
544 | 96.87841 | 75.721809
545 | 96.925087 | 75.802162
546 | 96.941689 | 75.970512
547 | 96.905899 | 76.022232
548 | 96.957771 | 76.108849
549 | 96.871246 | 76.191696
550 | 96.958031 | 76.302574
551 | 96.967178 | 76.383499
552 | 96.98571 | 76.51516
553 | 96.880272 | 76.487175
554 | 96.842308 | 76.577888
555 | 96.843483 | 76.602722
556 | 96.835472 | 76.678711
557 | 96.873848 | 76.798668
558 | 96.846542 | 76.904526
559 | 96.871063 | 76.932198
560 | 96.805237 | 76.922829
561 | 96.977943 | 77.053741
562 | 96.757057 | 77.051895
563 | 96.656151 | 77.100212
564 | 96.75605 | 77.344139
565 | 96.755501 | 77.302887
566 | 96.783791 | 77.501526
567 | 96.783463 | 77.519882
568 | 96.801422 | 77.676445
569 | 96.824509 | 77.765053
570 | 96.694122 | 77.805473
571 | 96.790146 | 77.815269
572 | 96.850922 | 78.021927
573 | 96.885452 | 78.111015
574 | 96.810211 | 78.264145
575 | 96.905571 | 78.350319
576 | 96.81823 | 78.403419
577 | 96.808098 | 78.459389
578 | 96.896606 | 78.530609
579 | 96.837532 | 78.61422
580 | 96.802681 | 78.766815
581 | 96.86132 | 78.887276
582 | 96.897858 | 78.938728
583 | 96.902512 | 79.06752
584 | 96.927437 | 79.163918
585 | 97.009178 | 79.242424
586 | 97.046127 | 79.316963
587 | 97.055725 | 79.483406
588 | 97.046654 | 79.621056
589 | 97.077164 | 79.699547
590 | 97.140732 | 79.84581
591 | 97.134735 | 79.949089
592 | 97.195908 | 79.971031
593 | 97.197685 | 80.04586
594 | 97.162376 | 80.225769
595 | 97.140961 | 80.346321
596 | 97.154182 | 80.436638
597 | 97.184814 | 80.555
598 | 97.270538 | 80.721252
599 | 97.346527 | 80.866394
600 | 97.261604 | 80.898109
601 | 97.214287 | 80.9608
602 | 97.278206 | 81.078262
603 | 97.32148 | 81.184288
604 | 97.342964 | 81.325409
605 | 97.37104 | 81.43853
606 | 97.427261 | 81.550896
607 | 97.522125 | 81.679977
608 | 97.550102 | 81.776543
609 | 97.469254 | 81.876472
610 | 97.357063 | 81.922638
611 | 97.291679 | 81.959045
612 | 97.3396 | 82.076332
613 | 97.356667 | 82.203354
614 | 97.40052 | 82.265656
615 | 97.460526 | 82.381027
616 | 97.428688 | 82.478073
617 | 97.355881 | 82.581451
618 | 97.399605 | 82.748451
619 | 97.465828 | 82.8545
620 | 97.477287 | 82.890709
621 | 97.477348 | 83.028801
622 | 97.369423 | 83.12529
623 | 97.354538 | 83.193001
624 | 97.444031 | 83.392509
625 | 97.408707 | 83.456192
626 | 97.400444 | 83.48101
627 | 97.541351 | 83.712242
628 | 97.501045 | 83.740562
629 | 97.476082 | 83.813484
630 | 97.456284 | 83.962914
631 | 97.44326 | 84.032234
632 | 97.494659 | 84.147202
633 | 97.374962 | 84.180717
634 | 97.414688 | 84.413124
635 | 97.449287 | 84.497383
636 | 97.441902 | 84.555351
637 | 97.508781 | 84.604271
638 | 97.538757 | 84.646454
639 | 97.493973 | 84.853455
640 | 97.50473 | 84.952827
641 | 97.554726 | 85.104523
642 | 97.50312 | 85.102028
643 | 97.522881 | 85.220413
644 | 97.398094 | 85.322937
645 | 97.499626 | 85.406258
646 | 97.518547 | 85.474121
647 | 97.44899 | 85.573372
648 | 97.385323 | 85.685234
649 | 97.359306 | 85.751877
650 | 97.427696 | 85.824814
651 | 97.496574 | 85.885529
652 | 97.457169 | 86.024002
653 | 97.402397 | 86.057213
654 | 97.431068 | 86.216278
655 | 97.38826 | 86.301247
656 | 97.4655 | 86.457024
657 | 97.47226 | 86.475937
658 | 97.53035 | 86.6007
659 | 97.509842 | 86.676117
660 | 97.509346 | 86.738815
661 | 97.482307 | 86.82148
662 | 97.492691 | 86.9142
663 | 97.56163 | 87.01815
664 | 97.610817 | 87.07325
665 | 97.620438 | 87.17765
666 | 97.597504 | 87.305908
667 | 97.531906 | 87.356781
668 | 97.480957 | 87.338722
669 | 97.485832 | 87.359116
670 | 97.54995 | 87.476852
671 | 97.545059 | 87.637001
672 | 97.455475 | 87.709
673 | 97.471306 | 87.788513
674 | 97.472038 | 87.835495
675 | 97.455505 | 87.869156
676 | 97.447929 | 87.9328
677 | 97.516533 | 88.073235
678 | 97.650192 | 88.243904
679 | 97.662483 | 88.303543
680 | 97.615799 | 88.291397
681 | 97.580238 | 88.392448
682 | 97.499512 | 88.504387
683 | 97.447281 | 88.564415
684 | 97.440125 | 88.610863
685 | 97.458397 | 88.610207
686 | 97.489197 | 88.659561
687 | 97.466492 | 88.722649
688 | 97.463905 | 88.849884
689 | 97.508629 | 88.95787
690 | 97.544502 | 89.050713
691 | 97.55455 | 89.142677
692 | 97.519264 | 89.176697
693 | 97.509697 | 89.237282
694 | 97.473862 | 89.310753
695 | 97.496017 | 89.339172
696 | 97.545837 | 89.407265
697 | 97.550209 | 89.454559
698 | 97.561218 | 89.535515
699 | 97.569756 | 89.634819
700 | 97.504013 | 89.712891
701 | 97.527489 | 89.785561
702 | 97.418907 | 89.775887
703 | 97.456604 | 89.858437
704 | 97.517265 | 89.893387
705 | 97.526199 | 89.932365
706 | 97.55706 | 89.957306
707 | 97.549492 | 90.087524
708 | 97.499138 | 90.062065
709 | 97.442703 | 90.16143
710 | 97.541237 | 90.178284
711 | 97.511711 | 90.336975
712 | 97.554115 | 90.358322
713 | 97.614471 | 90.378471
714 | 97.626846 | 90.537453
715 | 97.598747 | 90.498154
716 | 97.525436 | 90.485954
717 | 97.515198 | 90.57988
718 | 97.507645 | 90.688454
719 | 97.560463 | 90.751282
720 | 97.682617 | 90.785843
721 | 97.717964 | 90.836525
722 | 97.630051 | 90.855598
723 | 97.601883 | 90.895836
724 | 97.568092 | 90.899864
725 | 97.634743 | 91.006584
726 | 97.711052 | 91.138901
727 | 97.729851 | 91.178581
728 | 97.70166 | 91.128716
729 | 97.61795 | 91.169235
730 | 97.637489 | 91.305
731 | 97.676308 | 91.36969
732 | 97.702087 | 91.389008
733 | 97.755226 | 91.45784
734 | 97.740898 | 91.503525
735 | 97.670158 | 91.499092
736 | 97.703346 | 91.512756
737 | 97.761833 | 91.586784
738 | 97.739159 | 91.613945
739 | 97.756241 | 91.647499
740 | 97.778595 | 91.767693
741 | 97.793373 | 91.855858
742 | 97.784637 | 91.879448
743 | 97.751335 | 91.845612
744 | 97.817032 | 91.916428
745 | 97.792259 | 91.944595
746 | 97.777969 | 91.983307
747 | 97.821732 | 92.028526
748 | 97.844162 | 92.064926
749 | 97.819565 | 92.099342
750 | 97.748421 | 92.083344
751 | 97.686241 | 92.067383
752 | 97.749313 | 92.198357
753 | 97.82798 | 92.208755
754 | 97.797409 | 92.187553
755 | 97.732239 | 92.175941
756 | 97.677032 | 92.139015
757 | 97.780716 | 92.284111
758 | 97.855133 | 92.366608
759 | 97.861816 | 92.378471
760 | 97.839859 | 92.379074
761 | 97.807877 | 92.351791
762 | 97.869255 | 92.409172
763 | 97.837585 | 92.535538
764 | 97.826965 | 92.472595
765 | 97.82151 | 92.651711
766 | 97.776505 | 92.637001
767 | 97.741447 | 92.674324
768 | 97.751793 | 92.593796
769 | 97.793938 | 92.608597
770 | 97.731506 | 92.60041
771 | 97.685059 | 92.577637
772 | 97.687775 | 92.676918
773 | 97.879311 | 92.739906
774 | 97.840897 | 92.754906
775 | 97.795715 | 92.786331
776 | 97.675766 | 92.733559
777 | 97.687599 | 92.80378
778 | 97.74926 | 92.785576
779 | 97.762871 | 92.773178
780 | 97.690552 | 92.736816
781 | 97.706306 | 92.894676
782 | 97.73864 | 92.878891
783 | 97.777382 | 92.94046
784 | 97.726395 | 92.973633
785 | 97.668953 | 92.99382
786 | 97.65448 | 92.985207
787 | 97.695473 | 93.003029
788 | 97.702751 | 93.031265
789 | 97.713173 | 93.06752
790 | 97.728859 | 93.017136
791 | 97.752251 | 92.994492
792 | 97.637894 | 92.978104
793 | 97.580643 | 93.038437
794 | 97.684914 | 93.14949
795 | 97.762383 | 93.209999
796 | 97.755318 | 93.255257
797 | 97.676216 | 93.21122
798 | 97.601334 | 93.13768
799 | 97.553902 | 93.073593
800 | 97.56385 | 93.04628
801 | 97.66053 | 93.17733
802 | 97.701904 | 93.318451
803 | 97.667572 | 93.296509
804 | 97.648499 | 93.251579
805 | 97.652039 | 93.259392
806 | 97.666931 | 93.298607
807 | 97.642311 | 93.361038
808 | 97.57972 | 93.312782
809 | 97.524651 | 93.229767
810 | 97.531525 | 93.250084
811 | 97.586327 | 93.335831
812 | 97.667397 | 93.408546
813 | 97.690781 | 93.363243
814 | 97.68457 | 93.350021
815 | 97.7024 | 93.415283
816 | 97.703438 | 93.413078
817 | 97.645706 | 93.356178
818 | 97.67672 | 93.417175
819 | 97.734924 | 93.500916
820 | 97.682404 | 93.521996
821 | 97.587578 | 93.428581
822 | 97.657303 | 93.519318
823 | 97.631744 | 93.609612
824 | 97.740295 | 93.642769
825 | 97.604591 | 93.533386
826 | 97.556335 | 93.485939
827 | 97.574509 | 93.48468
828 | 97.705627 | 93.49588
829 | 97.705811 | 93.521835
830 | 97.9002 | 93.720451
831 | 97.967377 | 93.729233
832 | 97.889427 | 93.697861
833 | 97.759956 | 93.619705
834 | 97.800583 | 93.715698
835 | 97.815994 | 93.72715
836 | 97.781448 | 93.806541
837 | 97.804733 | 93.779243
838 | 97.790138 | 93.781876
839 | 97.908585 | 93.87944
840 | 97.90168 | 93.925392
841 | 97.939476 | 93.9748
842 | 97.84523 | 93.943359
843 | 97.874237 | 94.004814
844 | 97.87722 | 94.028419
845 | 97.860336 | 93.987015
846 | 97.839729 | 93.975151
847 | 97.839249 | 94.038605
848 | 97.826736 | 94.032372
849 | 97.796989 | 94.012733
850 | 97.718521 | 93.977501
851 | 97.71785 | 94.044891
852 | 97.822212 | 94.061943
853 | 97.883644 | 94.068016
854 | 97.907036 | 94.08625
855 | 97.909622 | 94.131653
856 | 97.856133 | 94.166
857 | 97.860031 | 94.138451
858 | 97.881569 | 94.180496
859 | 97.919174 | 94.239677
860 | 97.963097 | 94.217491
861 | 97.961502 | 94.197456
862 | 97.914253 | 94.161392
863 | 97.895424 | 94.15992
864 | 97.905136 | 94.148491
865 | 97.892685 | 94.139267
866 | 97.872696 | 94.22831
867 | 97.850815 | 94.273949
868 | 97.886177 | 94.292763
869 | 97.972832 | 94.284836
870 | 98.029114 | 94.283279
871 | 98.008072 | 94.323524
872 | 98.003242 | 94.39502
873 | 97.970047 | 94.373924
874 | 97.915504 | 94.314232
875 | 97.90284 | 94.30378
876 | 97.921051 | 94.353119
877 | 97.977104 | 94.371506
878 | 98.009644 | 94.368561
879 | 97.978928 | 94.299568
880 | 98.019501 | 94.411644
881 | 98.081863 | 94.563179
882 | 98.106842 | 94.541336
883 | 98.012192 | 94.517731
884 | 98.010986 | 94.535217
885 | 98.034515 | 94.555023
886 | 97.943382 | 94.518456
887 | 98.003487 | 94.466858
888 | 97.953453 | 94.447479
889 | 98.0597 | 94.522179
890 | 98.048241 | 94.490845
891 | 98.154305 | 94.51638
892 | 98.080467 | 94.608459
893 | 98.00042 | 94.524315
894 | 98.091919 | 94.525467
895 | 98.087189 | 94.567474
896 | 98.041328 | 94.546257
897 | 98.032501 | 94.574158
898 | 98.13179 | 94.610901
899 | 98.185501 | 94.651543
900 | 98.18074 | 94.777245
901 | 98.168655 | 94.646423
902 | 98.187126 | 94.660683
903 | 98.283844 | 94.769089
904 | 98.178452 | 94.651939
905 | 98.317062 | 94.773193
906 | 98.327042 | 94.868698
907 | 98.208542 | 94.792297
908 | 98.346512 | 94.853722
909 | 98.26815 | 94.786079
910 | 98.211319 | 94.834053
911 | 98.313591 | 94.921844
912 | 98.355888 | 94.895668
913 | 98.409927 | 94.850967
914 | 98.312347 | 94.819893
915 | 98.399544 | 94.966766
916 | 98.362656 | 94.947906
917 | 98.387558 | 95.037849
918 | 98.449722 | 95.094643
919 | 98.465927 | 95.018044
920 | 98.458923 | 95.082283
921 | 98.44577 | 95.117317
922 | 98.522369 | 95.151451
923 | 98.601204 | 95.191307
924 | 98.577164 | 95.205292
925 | 98.564781 | 95.278137
926 | 98.598808 | 95.318985
927 | 98.65815 | 95.368774
928 | 98.769859 | 95.465591
929 | 98.829628 | 95.50679
930 | 98.854271 | 95.545914
931 | 98.884621 | 95.610817
932 | 98.913315 | 95.645233
933 | 99.012985 | 95.711868
934 | 99.06279 | 95.766121
935 | 99.089119 | 95.793892
936 | 99.213066 | 95.887611
937 | 99.300346 | 95.970848
938 | 99.379288 | 96.113014
939 | 99.438339 | 96.158157
940 | 99.5205 | 96.174637
941 | 99.614403 | 96.309738
942 | 99.67115 | 96.39753
943 | 99.77002 | 96.534279
944 | 99.931793 | 96.69133
945 | 100.068077 | 96.73864
946 | 100.127861 | 96.834518
947 | 100.167007 | 96.902405
948 | 100.335815 | 97.045799
949 | 100.56311 | 97.30648
950 | 100.660156 | 97.405975
951 | 100.827431 | 97.481422
952 | 100.977554 | 97.688576
953 | 101.035774 | 97.883232
954 | 101.20459 | 98.072662
955 | 101.507149 | 98.312073
956 | 101.793877 | 98.436172
957 | 101.957939 | 98.686684
958 | 102.122047 | 98.887703
959 | 102.330414 | 98.963257
960 | 102.515511 | 99.129768
961 | 102.680611 | 99.347488
962 | 102.863663 | 99.446617
963 | 102.904343 | 99.586189
964 | 103.021233 | 99.791679
965 | 102.9795 | 99.830925
966 | 103.065346 | 99.858871
967 | 103.178848 | 99.914108
968 | 103.170395 | 99.919678
969 | 103.130325 | 99.867844
970 | 103.239334 | 99.906654
971 | 103.22773 | 99.867722
972 | 103.20092 | 99.929947
973 | 103.238518 | 99.987457
974 | 103.217468 | 100.001831
975 | 103.17234 | 99.982994
976 | 103.238785 | 99.99752
977 | 103.248268 | 99.963493
978 | 103.206863 | 99.949837
979 | 103.164566 | 99.956467
980 | 103.196625 | 99.994049
981 | 103.212196 | 99.947151
982 | 103.145393 | 99.856789
983 | 103.094994 | 99.786736
984 | 103.044548 | 99.79583
985 | 102.999756 | 99.795609
986 | 102.983414 | 99.747856
987 | 103.009285 | 99.77063
988 | 103.041466 | 99.756721
989 | 103.016594 | 99.68042
990 | 102.942039 | 99.581474
991 | 102.810974 | 99.466476
992 | 102.724861 | 99.421051
993 | 102.627792 | 99.37326
994 | 102.553429 | 99.364555
995 | 102.570557 | 99.32122
996 | 102.574394 | 99.291481
997 | 102.507736 | 99.271378
998 | 102.430801 | 99.162231
999 | 102.36779 | 99.02887
1000 | 102.346512 | 99.031044