## Sheet1
Wavelength, nm | Transmittance, % (dry) | Transmittance, % (wet)
350 | 18.293026 | 28.437651
351 | 19.074009 | 29.489109
352 | 19.822298 | 30.518869
353 | 20.579203 | 31.511087
354 | 21.343697 | 32.475311
355 | 22.146473 | 33.403358
356 | 22.908207 | 34.326305
357 | 23.639748 | 35.169689
358 | 24.339443 | 36.036938
359 | 24.986504 | 36.87793
360 | 25.644571 | 37.705349
361 | 26.291031 | 38.518314
362 | 26.975258 | 39.311005
363 | 27.66432 | 40.081699
364 | 28.324692 | 40.855358
365 | 29.00577 | 41.58559
366 | 29.690607 | 42.317387
367 | 30.36622 | 43.076012
368 | 31.016407 | 43.79921
369 | 31.664938 | 44.455826
370 | 32.423904 | 45.483303
371 | 33.029873 | 46.039413
372 | 33.630939 | 46.659794
373 | 34.206348 | 47.252777
374 | 34.785427 | 47.750084
375 | 35.293728 | 48.24226
376 | 35.822777 | 48.726162
377 | 36.331963 | 49.227623
378 | 36.829773 | 49.739414
379 | 37.317757 | 50.167015
380 | 37.827641 | 50.690052
381 | 38.352104 | 51.141026
382 | 38.876797 | 51.634979
383 | 39.413998 | 52.184921
384 | 39.932743 | 52.7024
385 | 40.433514 | 53.210953
386 | 40.963886 | 53.77285
387 | 41.468533 | 54.273891
388 | 41.961407 | 54.777477
389 | 42.466316 | 55.314598
390 | 42.957748 | 55.847939
391 | 43.466637 | 56.346478
392 | 43.939354 | 56.831081
393 | 44.402954 | 57.256748
394 | 44.846394 | 57.690968
395 | 45.296238 | 58.202168
396 | 45.759659 | 58.643753
397 | 46.197205 | 59.089802
398 | 46.654316 | 59.520546
399 | 47.041344 | 60.012077
400 | 47.605736 | 60.582771
401 | 47.975842 | 61.008427
402 | 48.337471 | 61.451321
403 | 48.723354 | 61.773445
404 | 49.095768 | 62.128471
405 | 49.432053 | 62.570896
406 | 49.766788 | 62.838451
407 | 50.090576 | 63.115337
408 | 50.347977 | 63.508953
409 | 50.648708 | 63.847042
410 | 50.972553 | 64.173729
411 | 51.263386 | 64.459389
412 | 51.559288 | 64.714035
413 | 51.88607 | 65.030655
414 | 52.160397 | 65.327248
415 | 52.410625 | 65.618896
416 | 52.684345 | 65.952164
417 | 52.958454 | 66.329865
418 | 53.228352 | 66.631569
419 | 53.51231 | 66.872841
420 | 53.777802 | 67.092453
421 | 54.085453 | 67.377411
422 | 54.374908 | 67.728577
423 | 54.639099 | 67.963516
424 | 54.919121 | 68.267555
425 | 55.195961 | 68.443474
426 | 55.501633 | 68.664223
427 | 55.823563 | 68.960266
428 | 56.148071 | 69.255554
429 | 56.457592 | 69.602272
430 | 56.74902 | 69.832443
431 | 57.062107 | 70.093849
432 | 57.310806 | 70.363396
433 | 57.595608 | 70.610535
434 | 57.799 | 70.843048
435 | 58.053593 | 71.130684
436 | 58.34425 | 71.381126
437 | 58.623161 | 71.5672
438 | 58.91708 | 71.700127
439 | 59.1931 | 71.874168
440 | 59.476307 | 72.101944
441 | 59.768459 | 72.403511
442 | 60.012096 | 72.64846
443 | 60.272846 | 72.852295
444 | 60.539795 | 73.062225
445 | 60.79464 | 73.210716
446 | 61.073769 | 73.379684
447 | 61.352936 | 73.587318
448 | 61.621197 | 73.755737
449 | 61.891926 | 73.930763
450 | 62.173576 | 74.114883
451 | 62.496567 | 74.279991
452 | 62.786259 | 74.430679
453 | 63.014175 | 74.617172
454 | 63.259937 | 74.817337
455 | 63.675491 | 75.090508
456 | 64.105629 | 75.362228
457 | 64.389984 | 75.526512
458 | 64.644676 | 75.708618
459 | 64.895401 | 75.881538
460 | 65.16362 | 76.01815
461 | 65.427734 | 76.144066
462 | 65.679932 | 76.227188
463 | 65.89698 | 76.30658
464 | 66.147026 | 76.472107
465 | 66.406433 | 76.670082
466 | 66.582344 | 76.855583
467 | 66.769745 | 77.057381
468 | 67.014114 | 77.229973
469 | 67.264351 | 77.305275
470 | 67.553329 | 77.370026
471 | 67.764275 | 77.51239
472 | 68.027153 | 77.726227
473 | 68.266823 | 77.754395
474 | 68.514778 | 77.9356
475 | 68.725586 | 78.1278
476 | 68.930351 | 78.402946
477 | 69.125984 | 78.548843
478 | 69.380424 | 78.666924
479 | 69.639221 | 78.860847
480 | 69.88485 | 78.957497
481 | 70.085938 | 79.092941
482 | 70.278168 | 79.26342
483 | 70.492332 | 79.365334
484 | 70.71389 | 79.537621
485 | 70.873726 | 79.64505
486 | 71.110413 | 79.707581
487 | 71.280914 | 79.877892
488 | 71.495033 | 80.066216
489 | 71.78376 | 80.175789
490 | 71.945427 | 80.333603
491 | 72.135201 | 80.514397
492 | 72.358398 | 80.674797
493 | 72.53389 | 80.852188
494 | 72.693275 | 80.999817
495 | 72.878433 | 81.106331
496 | 73.031685 | 81.229317
497 | 73.164398 | 81.325043
498 | 73.33902 | 81.422241
499 | 73.51722 | 81.566147
500 | 73.696579 | 81.77713
501 | 73.863564 | 81.927704
502 | 74.007942 | 82.054375
503 | 74.130508 | 82.224251
504 | 74.228691 | 82.373573
505 | 74.319939 | 82.487839
506 | 74.439461 | 82.539474
507 | 74.608139 | 82.646347
508 | 74.745399 | 82.754066
509 | 74.889687 | 82.855362
510 | 75.059639 | 83.006073
511 | 75.199509 | 83.170563
512 | 75.361504 | 83.313202
513 | 75.521927 | 83.424194
514 | 75.658653 | 83.551826
515 | 75.785545 | 83.701836
516 | 75.908363 | 83.801498
517 | 76.002274 | 83.908493
518 | 76.072525 | 84.023804
519 | 76.131294 | 84.074982
520 | 76.162392 | 84.15313
521 | 76.22467 | 84.270569
522 | 76.292175 | 84.367043
523 | 76.356995 | 84.480232
524 | 76.480637 | 84.620453
525 | 76.625465 | 84.822678
526 | 76.755516 | 85.024635
527 | 76.854073 | 85.126511
528 | 76.956505 | 85.229828
529 | 77.063484 | 85.344147
530 | 77.134819 | 85.409119
531 | 77.215981 | 85.429649
532 | 77.336761 | 85.51059
533 | 77.428131 | 85.636139
534 | 77.52314 | 85.748886
535 | 77.619705 | 85.867233
536 | 77.71846 | 85.956749
537 | 77.78215 | 86.031342
538 | 77.826111 | 86.161125
539 | 77.933311 | 86.28476
540 | 78.035179 | 86.397125
541 | 78.123451 | 86.516449
542 | 78.206261 | 86.57547
543 | 78.276428 | 86.636627
544 | 78.376274 | 86.749756
545 | 78.422043 | 86.849258
546 | 78.459389 | 86.93367
547 | 78.544952 | 87.013969
548 | 78.605652 | 87.091942
549 | 78.646301 | 87.221863
550 | 78.751602 | 87.216003
551 | 78.836975 | 87.316689
552 | 78.892761 | 87.418381
553 | 78.949615 | 87.390068
554 | 79.090927 | 87.460838
555 | 79.107613 | 87.577316
556 | 79.159683 | 87.630577
557 | 79.267273 | 87.63176
558 | 79.321632 | 87.694229
559 | 79.406113 | 87.77536
560 | 79.478874 | 87.905571
561 | 79.500038 | 88.043556
562 | 79.588303 | 88.08979
563 | 79.671379 | 88.1082
564 | 79.733734 | 88.086227
565 | 79.835625 | 88.189621
566 | 79.88028 | 88.244057
567 | 79.840454 | 88.255615
568 | 80.005066 | 88.379814
569 | 80.124016 | 88.391289
570 | 80.227867 | 88.402107
571 | 80.201546 | 88.444275
572 | 80.272697 | 88.536171
573 | 80.371422 | 88.620781
574 | 80.406677 | 88.618935
575 | 80.573517 | 88.691505
576 | 80.681412 | 88.694824
577 | 80.709602 | 88.749489
578 | 80.710358 | 88.773048
579 | 80.741783 | 88.840729
580 | 80.85804 | 88.826523
581 | 80.94294 | 88.898697
582 | 80.972145 | 88.974495
583 | 80.995224 | 89.00972
584 | 81.095398 | 89.037834
585 | 81.096329 | 89.066582
586 | 81.142548 | 89.081467
587 | 81.227272 | 89.107109
588 | 81.277222 | 89.144966
589 | 81.281776 | 89.174973
590 | 81.424294 | 89.185974
591 | 81.539162 | 89.241821
592 | 81.591896 | 89.294914
593 | 81.567596 | 89.362991
594 | 81.585587 | 89.445251
595 | 81.659904 | 89.510155
596 | 81.739571 | 89.52282
597 | 81.781685 | 89.406845
598 | 81.839935 | 89.35244
599 | 81.885925 | 89.41597
600 | 81.950058 | 89.475471
601 | 82.008011 | 89.572769
602 | 82.049484 | 89.663139
603 | 82.151215 | 89.675446
604 | 82.285233 | 89.678482
605 | 82.410873 | 89.700745
606 | 82.474022 | 89.700203
607 | 82.487106 | 89.709045
608 | 82.509048 | 89.764755
609 | 82.535484 | 89.841934
610 | 82.587013 | 89.879906
611 | 82.679283 | 89.850784
612 | 82.777267 | 89.821304
613 | 82.811325 | 89.819473
614 | 82.880615 | 89.940285
615 | 82.980804 | 90.026459
616 | 83.015869 | 89.950378
617 | 83.072365 | 89.954628
618 | 83.13221 | 90.015503
619 | 83.157341 | 90.04438
620 | 83.218536 | 90.017097
621 | 83.271629 | 89.947052
622 | 83.296555 | 89.996887
623 | 83.351051 | 90.066551
624 | 83.385696 | 90.118637
625 | 83.456017 | 90.115524
626 | 83.524391 | 90.063889
627 | 83.5168 | 90.052544
628 | 83.559273 | 90.097458
629 | 83.622749 | 90.105225
630 | 83.649559 | 90.101128
631 | 83.729324 | 90.15731
632 | 83.759995 | 90.225082
633 | 83.803795 | 90.145943
634 | 83.897491 | 90.177933
635 | 83.949654 | 90.304604
636 | 83.978462 | 90.336159
637 | 84.104004 | 90.329674
638 | 84.099876 | 90.303642
639 | 84.12056 | 90.414665
640 | 84.138573 | 90.252762
641 | 84.072906 | 90.251541
642 | 84.127151 | 90.301033
643 | 84.150589 | 90.263054
644 | 84.179115 | 90.338699
645 | 84.254341 | 90.346642
646 | 84.304581 | 90.443016
647 | 84.295319 | 90.441147
648 | 84.331558 | 90.526833
649 | 84.414131 | 90.403549
650 | 84.482109 | 90.39286
651 | 84.509163 | 90.500648
652 | 84.536865 | 90.538132
653 | 84.58712 | 90.610237
654 | 84.656792 | 90.609955
655 | 84.650032 | 90.595886
656 | 84.679688 | 90.584328
657 | 84.724342 | 90.593628
658 | 84.767937 | 90.660156
659 | 84.813843 | 90.64975
660 | 84.837196 | 90.640343
661 | 84.884216 | 90.626839
662 | 84.915077 | 90.681778
663 | 84.939018 | 90.663971
664 | 84.963112 | 90.686142
665 | 85.00808 | 90.7453
666 | 85.035141 | 90.738556
667 | 85.020477 | 90.769859
668 | 85.041389 | 90.776817
669 | 85.095367 | 90.78067
670 | 85.131035 | 90.786697
671 | 85.163368 | 90.790077
672 | 85.20182 | 90.831215
673 | 85.278351 | 90.919304
674 | 85.34256 | 90.983589
675 | 85.360458 | 91.025909
676 | 85.386192 | 91.015625
677 | 85.418549 | 90.999237
678 | 85.470306 | 90.996666
679 | 85.530624 | 90.989723
680 | 85.524132 | 90.974113
681 | 85.509155 | 90.976433
682 | 85.55854 | 91.026131
683 | 85.603813 | 91.020836
684 | 85.633514 | 90.964005
685 | 85.661331 | 91.008156
686 | 85.67469 | 91.110847
687 | 85.693779 | 91.122849
688 | 85.713387 | 91.12252
689 | 85.7164 | 91.178772
690 | 85.690781 | 91.192184
691 | 85.714363 | 91.195801
692 | 85.734863 | 91.242699
693 | 85.831734 | 91.256683
694 | 85.916641 | 91.219261
695 | 85.884811 | 91.247856
696 | 85.818527 | 91.277672
697 | 85.77713 | 91.302513
698 | 85.800888 | 91.309937
699 | 85.8125 | 91.302383
700 | 85.73661 | 91.359261
701 | 85.839134 | 91.429672
702 | 85.77597 | 91.365227
703 | 85.80069 | 91.353645
704 | 85.826469 | 91.3853
705 | 85.824165 | 91.423904
706 | 85.874245 | 91.404594
707 | 85.937431 | 91.456192
708 | 85.922867 | 91.495918
709 | 85.906029 | 91.47023
710 | 85.919273 | 91.448982
711 | 85.944542 | 91.520699
712 | 85.943832 | 91.460106
713 | 85.986977 | 91.550247
714 | 85.985268 | 91.541687
715 | 85.97818 | 91.488411
716 | 85.99913 | 91.542122
717 | 85.966057 | 91.553345
718 | 85.990463 | 91.549332
719 | 86.023872 | 91.4412
720 | 86.017593 | 91.479538
721 | 85.981277 | 91.55555
722 | 86.015976 | 91.628006
723 | 86.034142 | 91.708733
724 | 86.051353 | 91.775597
725 | 86.063576 | 91.784393
726 | 86.075363 | 91.782234
727 | 86.082581 | 91.795189
728 | 86.077187 | 91.822319
729 | 86.164299 | 91.867889
730 | 86.247917 | 91.895119
731 | 86.273117 | 91.85585
732 | 86.235329 | 91.921249
733 | 86.256302 | 92.030647
734 | 86.297478 | 92.088882
735 | 86.295105 | 92.082809
736 | 86.309311 | 92.063377
737 | 86.351402 | 92.136421
738 | 86.372681 | 92.211182
739 | 86.361671 | 92.190193
740 | 86.388992 | 92.107216
741 | 86.413841 | 92.066513
742 | 86.40612 | 92.084419
743 | 86.364471 | 92.144096
744 | 86.307808 | 92.220596
745 | 86.305458 | 92.222237
746 | 86.340157 | 92.252052
747 | 86.358955 | 92.275124
748 | 86.328949 | 92.267311
749 | 86.319855 | 92.290268
750 | 86.349007 | 92.376602
751 | 86.376373 | 92.417053
752 | 86.365631 | 92.366684
753 | 86.351189 | 92.404114
754 | 86.36396 | 92.431503
755 | 86.363052 | 92.419991
756 | 86.380157 | 92.485649
757 | 86.409462 | 92.483368
758 | 86.415031 | 92.477676
759 | 86.435638 | 92.448677
760 | 86.533966 | 92.470146
761 | 86.438805 | 92.518425
762 | 86.414665 | 92.496628
763 | 86.417801 | 92.605705
764 | 86.465034 | 92.626205
765 | 86.455246 | 92.658592
766 | 86.416344 | 92.706932
767 | 86.394157 | 92.668343
768 | 86.377769 | 92.579842
769 | 86.420357 | 92.631432
770 | 86.424522 | 92.653267
771 | 86.537094 | 92.668045
772 | 86.548004 | 92.693398
773 | 86.483116 | 92.756821
774 | 86.606529 | 92.773438
775 | 86.625801 | 92.836113
776 | 86.607452 | 92.799477
777 | 86.569305 | 92.784676
778 | 86.579834 | 92.840187
779 | 86.600998 | 92.851631
780 | 86.651993 | 92.862556
781 | 86.634468 | 92.844826
782 | 86.610703 | 92.813293
783 | 86.605354 | 92.841583
784 | 86.676414 | 92.853653
785 | 86.612511 | 92.885468
786 | 86.534149 | 92.925873
787 | 86.51001 | 92.915855
788 | 86.478867 | 92.887222
789 | 86.524841 | 92.934151
790 | 86.569817 | 92.925514
791 | 86.53595 | 93.009193
792 | 86.516281 | 93.069366
793 | 86.530457 | 93.06752
794 | 86.536766 | 92.997459
795 | 86.530739 | 92.96199
796 | 86.54599 | 92.996536
797 | 86.553841 | 93.057404
798 | 86.532669 | 93.0606
799 | 86.532974 | 93.037956
800 | 86.539986 | 93.105705
801 | 86.547646 | 93.140839
802 | 86.547325 | 93.057251
803 | 86.536392 | 93.022301
804 | 86.560249 | 93.082855
805 | 86.581238 | 93.11013
806 | 86.573601 | 93.084511
807 | 86.60025 | 93.069595
808 | 86.675934 | 93.07341
809 | 86.708572 | 93.091347
810 | 86.661652 | 93.165291
811 | 86.606506 | 93.259377
812 | 86.611809 | 93.221642
813 | 86.628197 | 93.231026
814 | 86.606644 | 93.24765
815 | 86.578453 | 93.230377
816 | 86.580986 | 93.242981
817 | 86.595703 | 93.327042
818 | 86.670197 | 93.349403
819 | 86.688499 | 93.408028
820 | 86.701401 | 93.424377
821 | 86.636482 | 93.471748
822 | 86.599709 | 93.491974
823 | 86.581413 | 93.415627
824 | 86.570915 | 93.292282
825 | 86.584946 | 93.358231
826 | 86.621513 | 93.289047
827 | 86.51506 | 93.239616
828 | 86.555389 | 93.352188
829 | 86.58622 | 93.35186
830 | 86.495171 | 93.361305
831 | 86.523628 | 93.410561
832 | 86.584976 | 93.547127
833 | 86.570923 | 93.511925
834 | 86.587624 | 93.497543
835 | 86.509857 | 93.524513
836 | 86.459373 | 93.531319
837 | 86.467186 | 93.53643
838 | 86.487961 | 93.499229
839 | 86.495041 | 93.50515
840 | 86.473068 | 93.491959
841 | 86.458267 | 93.582672
842 | 86.470833 | 93.63443
843 | 86.482674 | 93.622406
844 | 86.490494 | 93.560036
845 | 86.515213 | 93.595337
846 | 86.627907 | 93.608994
847 | 86.612778 | 93.654602
848 | 86.590866 | 93.736618
849 | 86.526939 | 93.746346
850 | 86.557335 | 93.756149
851 | 86.563667 | 93.794563
852 | 86.510574 | 93.801895
853 | 86.513077 | 93.829918
854 | 86.579926 | 93.845177
855 | 86.6036 | 93.838448
856 | 86.575447 | 93.829445
857 | 86.553734 | 93.864861
858 | 86.505524 | 93.912064
859 | 86.495979 | 93.929558
860 | 86.491196 | 93.949135
861 | 86.468163 | 93.936119
862 | 86.436028 | 93.891701
863 | 86.42836 | 93.843773
864 | 86.438065 | 93.831512
865 | 86.406303 | 93.864418
866 | 86.396637 | 93.89325
867 | 86.423714 | 93.861778
868 | 86.449883 | 93.80806
869 | 86.440842 | 93.843872
870 | 86.425987 | 93.852066
871 | 86.416161 | 93.836777
872 | 86.376648 | 93.82859
873 | 86.346016 | 93.890862
874 | 86.327599 | 93.902023
875 | 86.334656 | 93.874779
876 | 86.315056 | 93.939789
877 | 86.288536 | 93.929726
878 | 86.273422 | 93.934906
879 | 86.264824 | 93.915604
880 | 86.260544 | 93.931236
881 | 86.235329 | 93.971695
882 | 86.258995 | 94.085083
883 | 86.208916 | 94.164055
884 | 86.201706 | 94.138916
885 | 86.174995 | 94.013779
886 | 86.219383 | 94.036087
887 | 86.233795 | 94.106712
888 | 86.188385 | 94.134331
889 | 86.221581 | 94.099037
890 | 86.21917 | 94.06517
891 | 86.216728 | 94.092743
892 | 86.221443 | 94.089851
893 | 86.158524 | 94.181473
894 | 86.168213 | 94.197693
895 | 86.137566 | 94.205505
896 | 86.159569 | 94.296265
897 | 86.155762 | 94.260689
898 | 86.223877 | 94.17749
899 | 86.260956 | 94.16674
900 | 86.153534 | 94.139191
901 | 86.118103 | 94.204628
902 | 86.123222 | 94.196106
903 | 86.105782 | 94.19783
904 | 86.151253 | 94.205238
905 | 86.122307 | 94.230576
906 | 86.105637 | 94.319099
907 | 86.127937 | 94.414589
908 | 86.094841 | 94.396927
909 | 86.087257 | 94.433914
910 | 86.106949 | 94.431862
911 | 86.12796 | 94.409821
912 | 86.132309 | 94.442657
913 | 86.119698 | 94.346176
914 | 86.100487 | 94.389694
915 | 86.109062 | 94.381935
916 | 86.09481 | 94.351868
917 | 86.070755 | 94.460236
918 | 86.077263 | 94.44194
919 | 86.074547 | 94.377411
920 | 86.091171 | 94.475662
921 | 86.078545 | 94.57415
922 | 86.093384 | 94.617973
923 | 86.115463 | 94.625542
924 | 86.103409 | 94.634689
925 | 86.105705 | 94.656395
926 | 86.111511 | 94.695816
927 | 86.093231 | 94.756676
928 | 86.085785 | 94.804947
929 | 86.090584 | 94.828392
930 | 86.094482 | 94.870865
931 | 86.095627 | 94.92292
932 | 86.07225 | 94.990585
933 | 86.06839 | 95.050697
934 | 86.091232 | 95.043907
935 | 86.083618 | 95.087738
936 | 86.076019 | 95.200882
937 | 86.073441 | 95.297089
938 | 86.078247 | 95.398018
939 | 86.097191 | 95.483215
940 | 86.121651 | 95.551041
941 | 86.079704 | 95.62677
942 | 86.058464 | 95.658669
943 | 86.036774 | 95.702919
944 | 86.055611 | 95.817322
945 | 86.048546 | 95.979218
946 | 86.030441 | 96.139557
947 | 86.03688 | 96.200813
948 | 86.090668 | 96.333488
949 | 86.093475 | 96.467087
950 | 86.092148 | 96.586975
951 | 86.08725 | 96.733681
952 | 86.125267 | 96.919754
953 | 86.09639 | 97.045593
954 | 86.098366 | 97.221573
955 | 86.086655 | 97.436943
956 | 86.061729 | 97.75927
957 | 86.094154 | 97.957199
958 | 86.109901 | 98.106392
959 | 86.12603 | 98.233734
960 | 86.154289 | 98.357254
961 | 86.147934 | 98.416595
962 | 86.137405 | 98.508301
963 | 86.131561 | 98.640717
964 | 86.153992 | 98.855339
965 | 86.131844 | 98.81649
966 | 86.140106 | 98.803696
967 | 86.163681 | 98.843834
968 | 86.155334 | 98.856689
969 | 86.165894 | 98.885063
970 | 86.172951 | 98.913345
971 | 86.156288 | 98.917786
972 | 86.178795 | 98.9151
973 | 86.196945 | 98.974373
974 | 86.148773 | 98.931343
975 | 86.170296 | 98.968468
976 | 86.207764 | 98.999344
977 | 86.23822 | 98.999069
978 | 86.226761 | 98.991089
979 | 86.212585 | 99.012672
980 | 86.236404 | 99.005684
981 | 86.244278 | 98.984207
982 | 86.23436 | 98.970215
983 | 86.249489 | 98.949318
984 | 86.278358 | 98.920708
985 | 86.295677 | 98.886658
986 | 86.301376 | 98.871201
987 | 86.289391 | 98.834641
988 | 86.261108 | 98.784889
989 | 86.271194 | 98.720695
990 | 86.298546 | 98.642082
991 | 86.296295 | 98.667458
992 | 86.314522 | 98.673317
993 | 86.324692 | 98.619034
994 | 86.352417 | 98.585869
995 | 86.38089 | 98.53019
996 | 86.40226 | 98.495346
997 | 86.422104 | 98.419121
998 | 86.466736 | 98.271019
999 | 86.470963 | 98.232643
1000 | 86.478676 | 98.166267
1001 | 86.493134 | 98.132019
1002 | 86.50502 | 98.092888
1003 | 86.492249 | 98.049568
1004 | 86.506371 | 97.965111
1005 | 86.57608 | 97.878273
1006 | 86.571358 | 97.899986
1007 | 86.621689 | 97.811516
1008 | 86.616409 | 97.658989
1009 | 86.60556 | 97.55722
1010 | 86.629684 | 97.586884
1011 | 86.703026 | 97.489807
1012 | 86.744026 | 97.403503
1013 | 86.734161 | 97.383072
1014 | 86.778374 | 97.363602
1015 | 86.788994 | 97.297112
1016 | 86.816116 | 97.279472
1017 | 86.901299 | 97.156395
1018 | 86.919502 | 97.017715
1019 | 86.92038 | 96.996971
1020 | 86.922905 | 96.901253
1021 | 86.987465 | 96.821312
1022 | 86.999901 | 96.799767
1023 | 86.999352 | 96.730766
1024 | 87.041298 | 96.728386
1025 | 87.090439 | 96.744835
1026 | 87.119812 | 96.684067
1027 | 87.186386 | 96.57502
1028 | 87.238907 | 96.454758
1029 | 87.263184 | 96.283447
1030 | 87.29216 | 96.227318
1031 | 87.313232 | 96.273941
1032 | 87.357315 | 96.24868
1033 | 87.394653 | 96.087387
1034 | 87.441528 | 96.007973
1035 | 87.491982 | 96.034149
1036 | 87.550072 | 96.053154
1037 | 87.606018 | 95.992798
1038 | 87.624954 | 95.93988
1039 | 87.660614 | 95.980659
1040 | 87.73159 | 95.977669
1041 | 87.769829 | 95.892807
1042 | 87.79422 | 95.789185
1043 | 87.855751 | 95.628319
1044 | 87.912926 | 95.499779
1045 | 87.952599 | 95.490784
1046 | 88.026466 | 95.489944
1047 | 88.107674 | 95.451775
1048 | 88.126625 | 95.402046
1049 | 88.126633 | 95.385277
1050 | 88.190849 | 95.345268
1051 | 88.240005 | 95.313568
1052 | 88.28154 | 95.271912
1053 | 88.317696 | 95.224945
1054 | 88.355278 | 95.156944
1055 | 88.391426 | 95.102531
1056 | 88.458321 | 95.115257
1057 | 88.546509 | 95.105896
1058 | 88.648041 | 95.120819
1059 | 88.761139 | 95.138
1060 | 88.909393 | 95.107559
1061 | 88.935654 | 95.15316
1062 | 88.964134 | 95.111229
1063 | 88.97493 | 95.024918
1064 | 88.968666 | 94.93972
1065 | 88.886917 | 94.894455
1066 | 88.663376 | 94.95285
1067 | 88.607155 | 94.981941
1068 | 88.578522 | 94.9664
1069 | 88.600052 | 94.977272
1070 | 88.639915 | 94.922134
1071 | 88.620338 | 94.866821
1072 | 88.621384 | 94.894424
1073 | 88.613235 | 94.877289
1074 | 88.629196 | 94.80426
1075 | 88.664093 | 94.798744
1076 | 88.684715 | 94.803635
1077 | 88.697884 | 94.760239
1078 | 88.690025 | 94.796844
1079 | 88.706039 | 94.84478
1080 | 88.719223 | 94.862915
1081 | 88.743187 | 94.8722
1082 | 88.741577 | 94.858162
1083 | 88.699135 | 94.873428
1084 | 88.737251 | 94.9254
1085 | 88.75209 | 94.888771
1086 | 88.744232 | 94.821869
1087 | 88.737617 | 94.870491
1088 | 88.758926 | 94.883842
1089 | 88.775177 | 94.826828
1090 | 88.798347 | 94.820145
1091 | 88.830406 | 94.875969
1092 | 88.841461 | 94.972061
1093 | 88.821091 | 95.045288
1094 | 88.828239 | 95.085709
1095 | 88.879608 | 95.096443
1096 | 88.896355 | 95.078659
1097 | 88.917793 | 95.079041
1098 | 88.948128 | 95.053406
1099 | 88.98777 | 95.05114
1100 | 88.990692 | 95.04332