## Sheet1
Wavelength, nm | Transmittance, %
350 | 15.773658
351 | 16.459547
352 | 17.144897
353 | 17.869053
354 | 18.549646
355 | 19.232168
356 | 19.929678
357 | 20.555769
358 | 21.194263
359 | 21.807714
360 | 22.391209
361 | 22.969185
362 | 23.533739
363 | 24.073378
364 | 24.63582
365 | 25.185001
366 | 25.776077
367 | 26.382931
368 | 27.042555
369 | 27.669353
370 | 28.796124
371 | 29.318285
372 | 29.862778
373 | 30.408239
374 | 30.918865
375 | 31.388718
376 | 31.87748
377 | 32.327255
378 | 32.785114
379 | 33.178532
380 | 33.614925
381 | 34.071465
382 | 34.577499
383 | 35.030701
384 | 35.500507
385 | 35.961239
386 | 36.452793
387 | 36.929058
388 | 37.409554
389 | 37.856308
390 | 38.314114
391 | 38.774525
392 | 39.233486
393 | 39.695789
394 | 40.158375
395 | 40.543758
396 | 40.96772
397 | 41.346478
398 | 41.72913
399 | 42.10075
400 | 42.626545
401 | 42.941807
402 | 43.31097
403 | 43.668793
404 | 44.013294
405 | 44.343494
406 | 44.655956
407 | 44.971016
408 | 45.249413
409 | 45.571575
410 | 45.846436
411 | 46.164364
412 | 46.432907
413 | 46.709415
414 | 46.923428
415 | 47.198368
416 | 47.534393
417 | 47.812931
418 | 48.087692
419 | 48.394833
420 | 48.672443
421 | 48.956215
422 | 49.245037
423 | 49.505676
424 | 49.878586
425 | 50.210678
426 | 50.474384
427 | 50.792843
428 | 51.156643
429 | 51.460758
430 | 51.754276
431 | 52.011612
432 | 52.311897
433 | 52.616932
434 | 52.899429
435 | 53.182358
436 | 53.423748
437 | 53.673481
438 | 53.955151
439 | 54.216599
440 | 54.506924
441 | 54.821705
442 | 55.129734
443 | 55.350273
444 | 55.525391
445 | 55.811699
446 | 56.123806
447 | 56.416397
448 | 56.686058
449 | 56.978359
450 | 57.268028
451 | 57.48798
452 | 57.737339
453 | 58.02792
454 | 58.33065
455 | 58.777679
456 | 59.169041
457 | 59.431839
458 | 59.73484
459 | 59.951153
460 | 60.116055
461 | 60.3241
462 | 60.590473
463 | 60.828869
464 | 61.019958
465 | 61.282539
466 | 61.546471
467 | 61.763828
468 | 62.001789
469 | 62.266251
470 | 62.654392
471 | 62.894119
472 | 63.108723
473 | 63.292168
474 | 63.605289
475 | 63.83794
476 | 64.033348
477 | 64.233749
478 | 64.418472
479 | 64.640518
480 | 64.827286
481 | 65.062874
482 | 65.297729
483 | 65.498459
484 | 65.655243
485 | 65.939728
486 | 66.157013
487 | 66.342735
488 | 66.545441
489 | 66.702721
490 | 66.90918
491 | 67.107262
492 | 67.298523
493 | 67.438728
494 | 67.613869
495 | 67.689667
496 | 67.79248
497 | 68.036957
498 | 68.253792
499 | 68.42086
500 | 68.630013
501 | 68.830841
502 | 68.986435
503 | 69.182442
504 | 69.347557
505 | 69.510345
506 | 69.66507
507 | 69.781769
508 | 69.916031
509 | 70.039024
510 | 70.154655
511 | 70.26667
512 | 70.36599
513 | 70.473686
514 | 70.597618
515 | 70.76194
516 | 70.929146
517 | 71.029877
518 | 71.127693
519 | 71.315475
520 | 71.484909
521 | 71.605377
522 | 71.747032
523 | 71.902275
524 | 72.04586
525 | 72.160812
526 | 72.279869
527 | 72.387421
528 | 72.519859
529 | 72.644661
530 | 72.756676
531 | 72.840218
532 | 72.925644
533 | 73.020134
534 | 73.098709
535 | 73.175308
536 | 73.262772
537 | 73.397514
538 | 73.499031
539 | 73.54718
540 | 73.587784
541 | 73.629044
542 | 73.650208
543 | 73.756088
544 | 73.910599
545 | 74.008972
546 | 74.118484
547 | 74.22802
548 | 74.326462
549 | 74.466972
550 | 74.621948
551 | 74.746956
552 | 74.816566
553 | 74.919182
554 | 74.96122
555 | 75.073547
556 | 75.157364
557 | 75.306236
558 | 75.375481
559 | 75.413132
560 | 75.503014
561 | 75.608215
562 | 75.705452
563 | 75.75634
564 | 75.767723
565 | 75.867828
566 | 76.029243
567 | 76.12072
568 | 76.112686
569 | 76.264618
570 | 76.411469
571 | 76.464233
572 | 76.553291
573 | 76.601219
574 | 76.667717
575 | 76.741158
576 | 76.783348
577 | 76.909714
578 | 77.014565
579 | 77.117256
580 | 77.258476
581 | 77.347015
582 | 77.409851
583 | 77.48658
584 | 77.60408
585 | 77.658401
586 | 77.739723
587 | 77.823433
588 | 77.870018
589 | 77.916389
590 | 78.060555
591 | 78.149979
592 | 78.170647
593 | 78.2304
594 | 78.295006
595 | 78.412445
596 | 78.496681
597 | 78.588081
598 | 78.672089
599 | 78.706863
600 | 78.807289
601 | 78.903397
602 | 78.919289
603 | 78.944382
604 | 79.004906
605 | 79.053932
606 | 79.125862
607 | 79.212296
608 | 79.296494
609 | 79.39341
610 | 79.455872
611 | 79.514198
612 | 79.562714
613 | 79.594833
614 | 79.639153
615 | 79.716431
616 | 79.71434
617 | 79.806015
618 | 79.905922
619 | 79.908737
620 | 80.013359
621 | 80.186119
622 | 80.228851
623 | 80.295715
624 | 80.365768
625 | 80.388596
626 | 80.50515
627 | 80.572128
628 | 80.61248
629 | 80.661377
630 | 80.712334
631 | 80.725861
632 | 80.843529
633 | 80.832146
634 | 80.868576
635 | 80.940544
636 | 81.027435
637 | 81.110497
638 | 81.227562
639 | 81.356308
640 | 81.374855
641 | 81.312233
642 | 81.40667
643 | 81.435028
644 | 81.438354
645 | 81.494385
646 | 81.522644
647 | 81.576057
648 | 81.614876
649 | 81.693687
650 | 81.745735
651 | 81.839188
652 | 81.880791
653 | 81.850723
654 | 81.854401
655 | 81.881409
656 | 81.982277
657 | 82.05703
658 | 82.044128
659 | 82.082039
660 | 82.133591
661 | 82.150368
662 | 82.294792
663 | 82.346138
664 | 82.413712
665 | 82.532753
666 | 82.599602
667 | 82.579987
668 | 82.590881
669 | 82.5811
670 | 82.597343
671 | 82.597092
672 | 82.635033
673 | 82.702019
674 | 82.705643
675 | 82.765388
676 | 82.831001
677 | 82.823853
678 | 82.79966
679 | 82.820129
680 | 82.8386
681 | 82.878441
682 | 82.959854
683 | 83.012932
684 | 83.03614
685 | 83.058556
686 | 83.088715
687 | 83.073853
688 | 83.096283
689 | 83.151596
690 | 83.192604
691 | 83.234375
692 | 83.277107
693 | 83.365852
694 | 83.46154
695 | 83.496529
696 | 83.49202
697 | 83.512352
698 | 83.519196
699 | 83.464302
700 | 83.496361
701 | 83.540443
702 | 83.428848
703 | 83.384682
704 | 83.385872
705 | 83.519196
706 | 83.583565
707 | 83.581444
708 | 83.458054
709 | 83.447823
710 | 83.454002
711 | 83.493904
712 | 83.542038
713 | 83.558151
714 | 83.6418
715 | 83.682411
716 | 83.761223
717 | 83.84687
718 | 83.844162
719 | 83.857895
720 | 83.919846
721 | 83.819481
722 | 83.791016
723 | 83.75502
724 | 83.713425
725 | 83.689049
726 | 83.745438
727 | 83.817284
728 | 83.890099
729 | 83.890511
730 | 83.847099
731 | 83.828262
732 | 83.864578
733 | 83.904022
734 | 84.006493
735 | 84.178329
736 | 84.257378
737 | 84.257057
738 | 84.254982
739 | 84.247673
740 | 84.215729
741 | 84.168846
742 | 84.189575
743 | 84.246422
744 | 84.274033
745 | 84.300735
746 | 84.312874
747 | 84.334915
748 | 84.345734
749 | 84.367599
750 | 84.394684
751 | 84.419647
752 | 84.483299
753 | 84.568192
754 | 84.579353
755 | 84.553352
756 | 84.533234
757 | 84.539734
758 | 84.53801
759 | 84.586029
760 | 84.573524
761 | 84.540146
762 | 84.524109
763 | 84.54567
764 | 84.65419
765 | 84.760788
766 | 84.744164
767 | 84.712044
768 | 84.740852
769 | 84.770538
770 | 84.767693
771 | 84.764168
772 | 84.726891
773 | 84.774887
774 | 84.875359
775 | 84.886765
776 | 84.894592
777 | 84.881851
778 | 84.962921
779 | 84.850029
780 | 84.904228
781 | 84.90509
782 | 84.950455
783 | 84.997734
784 | 84.967758
785 | 85.01181
786 | 85.035912
787 | 85.029648
788 | 85.013756
789 | 85.06443
790 | 85.123276
791 | 85.06028
792 | 85.050629
793 | 85.08316
794 | 85.085999
795 | 85.119064
796 | 85.179497
797 | 85.192688
798 | 85.171448
799 | 85.186806
800 | 85.197197
801 | 85.226639
802 | 85.242554
803 | 85.233932
804 | 85.268242
805 | 85.282227
806 | 85.284782
807 | 85.35199
808 | 85.445061
809 | 85.437599
810 | 85.45565
811 | 85.503418
812 | 85.461517
813 | 85.412132
814 | 85.4506
815 | 85.485031
816 | 85.456841
817 | 85.464844
818 | 85.52076
819 | 85.598686
820 | 85.60939
821 | 85.567848
822 | 85.590416
823 | 85.696747
824 | 85.808746
825 | 85.758018
826 | 85.7994
827 | 85.817924
828 | 85.898849
829 | 85.960945
830 | 86.013504
831 | 86.014137
832 | 86.035645
833 | 86.02227
834 | 85.941032
835 | 85.919502
836 | 85.855011
837 | 85.799728
838 | 85.740181
839 | 85.670334
840 | 85.630623
841 | 85.58728
842 | 85.502449
843 | 85.509216
844 | 85.492439
845 | 85.480804
846 | 85.471001
847 | 85.462166
848 | 85.41787
849 | 85.456589
850 | 85.435577
851 | 85.433327
852 | 85.413467
853 | 85.42485
854 | 85.486336
855 | 85.49823
856 | 85.497467
857 | 85.48333
858 | 85.469612
859 | 85.44899
860 | 85.464005
861 | 85.448448
862 | 85.375069
863 | 85.372887
864 | 85.45681
865 | 85.516937
866 | 85.506134
867 | 85.50351
868 | 85.473778
869 | 85.424866
870 | 85.486649
871 | 85.548782
872 | 85.559799
873 | 85.560837
874 | 85.608498
875 | 85.620979
876 | 85.580269
877 | 85.509132
878 | 85.519501
879 | 85.61982
880 | 85.694046
881 | 85.754707
882 | 85.676834
883 | 85.580872
884 | 85.60849
885 | 85.632248
886 | 85.577171
887 | 85.643898
888 | 85.689438
889 | 85.715424
890 | 85.654686
891 | 85.664314
892 | 85.677467
893 | 85.663239
894 | 85.639977
895 | 85.659424
896 | 85.626228
897 | 85.621384
898 | 85.611992
899 | 85.681496
900 | 85.612854
901 | 85.660126
902 | 85.756973
903 | 85.710915
904 | 85.727951
905 | 85.875313
906 | 85.897408
907 | 85.863342
908 | 85.818062
909 | 85.811684
910 | 85.843399
911 | 85.837296
912 | 85.818489
913 | 85.818123
914 | 85.814163
915 | 85.851799
916 | 85.837852
917 | 85.837669
918 | 85.87278
919 | 85.848122
920 | 85.866196
921 | 85.915909
922 | 85.866249
923 | 85.826912
924 | 85.766953
925 | 85.738113
926 | 85.744492
927 | 85.732719
928 | 85.740311
929 | 85.768051
930 | 85.856285
931 | 85.898918
932 | 85.84893
933 | 85.817207
934 | 85.789787
935 | 85.79689
936 | 85.769211
937 | 85.7248
938 | 85.811852
939 | 85.906754
940 | 85.834854
941 | 85.785904
942 | 85.836128
943 | 85.858498
944 | 85.816208
945 | 85.813568
946 | 85.836823
947 | 85.845963
948 | 85.854904
949 | 85.868172
950 | 85.832642
951 | 85.878746
952 | 85.89595
953 | 85.89566
954 | 85.913666
955 | 85.903603
956 | 85.887619
957 | 85.88102
958 | 85.907516
959 | 85.943649
960 | 85.921486
961 | 85.924606
962 | 85.952713
963 | 85.969337
964 | 85.925064
965 | 85.91967
966 | 85.941299
967 | 86.018059
968 | 86.032333
969 | 86.01606
970 | 85.983498
971 | 86.026466
972 | 86.04464
973 | 86.047768
974 | 86.048073
975 | 86.085419
976 | 86.128937
977 | 86.12513
978 | 86.103668
979 | 86.19416
980 | 86.245186
981 | 86.236122
982 | 86.2397
983 | 86.27581
984 | 86.329796
985 | 86.332085
986 | 86.336426
987 | 86.337212
988 | 86.307907
989 | 86.330658
990 | 86.323395
991 | 86.253571
992 | 86.240456
993 | 86.324646
994 | 86.425964
995 | 86.485016
996 | 86.473793
997 | 86.46904
998 | 86.47538
999 | 86.525444
1000 | 86.580498
1001 | 86.595016
1002 | 86.550537
1003 | 86.587029
1004 | 86.602539
1005 | 86.639702
1006 | 86.658394
1007 | 86.654495
1008 | 86.612915
1009 | 86.695053
1010 | 86.669342
1011 | 86.841965
1012 | 86.92337
1013 | 86.86721
1014 | 86.788208
1015 | 86.819191
1016 | 86.890656
1017 | 86.947128
1018 | 86.95443
1019 | 87.029427
1020 | 87.038155
1021 | 87.069466
1022 | 87.20089
1023 | 87.229172
1024 | 87.215881
1025 | 87.198959
1026 | 87.244598
1027 | 87.272964
1028 | 87.309174
1029 | 87.410347
1030 | 87.457413
1031 | 87.479134
1032 | 87.503098
1033 | 87.541534
1034 | 87.599747
1035 | 87.657516
1036 | 87.693291
1037 | 87.770355
1038 | 87.842827
1039 | 87.893913
1040 | 87.950981
1041 | 87.978416
1042 | 88.021149
1043 | 88.067375
1044 | 88.091713
1045 | 88.158051
1046 | 88.269402
1047 | 88.345337
1048 | 88.359138
1049 | 88.410034
1050 | 88.442261
1051 | 88.523819
1052 | 88.616798
1053 | 88.633827
1054 | 88.659065
1055 | 88.768608
1056 | 88.728661
1057 | 88.759872
1058 | 88.822594
1059 | 88.995644
1060 | 89.132233
1061 | 89.285454
1062 | 89.380051
1063 | 89.466064
1064 | 89.509796
1065 | 89.503532
1066 | 89.335945
1067 | 89.17086
1068 | 89.139984
1069 | 89.111076
1070 | 89.147804
1071 | 89.161507
1072 | 89.187508
1073 | 89.193695
1074 | 89.233185
1075 | 89.232391
1076 | 89.227928
1077 | 89.291641
1078 | 89.340477
1079 | 89.38044
1080 | 89.349266
1081 | 89.361794
1082 | 89.349213
1083 | 89.300468
1084 | 89.311378
1085 | 89.353775
1086 | 89.39267
1087 | 89.406235
1088 | 89.424843
1089 | 89.446922
1090 | 89.470421
1091 | 89.480049
1092 | 89.489929
1093 | 89.536743
1094 | 89.595444
1095 | 89.647003
1096 | 89.704132
1097 | 89.717773
1098 | 89.663712
1099 | 89.682777
1100 | 89.691978