## Sheet1
Wavelength, nm | Transmittance, % (bleached) | Transmittance, % (colored)
350 | 28.020733 | 10.661687
351 | 29.001755 | 11.018844
352 | 30.037333 | 11.414922
353 | 31.031128 | 11.796762
354 | 31.984585 | 12.168671
355 | 32.950497 | 12.545414
356 | 33.87645 | 12.849109
357 | 34.72216 | 13.177061
358 | 35.488239 | 13.49838
359 | 36.240757 | 13.815785
360 | 36.980778 | 14.064214
361 | 37.677551 | 14.34677
362 | 38.352936 | 14.600231
363 | 39.008072 | 14.85175
364 | 39.672886 | 15.089371
365 | 40.366833 | 15.360679
366 | 41.031719 | 15.632736
367 | 41.748013 | 15.89998
368 | 42.419445 | 16.151905
369 | 43.066616 | 16.404472
370 | 44.557854 | 17.13826
371 | 45.204781 | 17.354534
372 | 45.767746 | 17.6024
373 | 46.335976 | 17.83536
374 | 46.873035 | 18.012844
375 | 47.381477 | 18.214426
376 | 47.882988 | 18.39518
377 | 48.340603 | 18.536427
378 | 48.811195 | 18.709301
379 | 49.275333 | 18.893782
380 | 49.698456 | 19.041159
381 | 50.102631 | 19.194792
382 | 50.572128 | 19.351038
383 | 51.075443 | 19.524048
384 | 51.579975 | 19.68952
385 | 52.103958 | 19.870625
386 | 52.674843 | 20.055975
387 | 53.228054 | 20.23671
388 | 53.691601 | 20.392761
389 | 54.175961 | 20.558697
390 | 54.582146 | 20.71125
391 | 55.00782 | 20.843634
392 | 55.46273 | 20.994589
393 | 55.935162 | 21.147568
394 | 56.367664 | 21.301424
395 | 56.779648 | 21.436646
396 | 57.23632 | 21.568542
397 | 57.634228 | 21.692019
398 | 58.046841 | 21.81883
399 | 58.453663 | 21.942209
400 | 58.965874 | 22.291012
401 | 59.324493 | 22.399147
402 | 59.714462 | 22.517515
403 | 60.120312 | 22.644262
404 | 60.457993 | 22.754652
405 | 60.747612 | 22.844999
406 | 61.101887 | 22.930819
407 | 61.398762 | 23.011465
408 | 61.578369 | 23.109795
409 | 61.882023 | 23.206978
410 | 62.17548 | 23.253843
411 | 62.401352 | 23.328848
412 | 62.644146 | 23.424404
413 | 63.03854 | 23.519455
414 | 63.34837 | 23.62002
415 | 63.628887 | 23.705761
416 | 63.840168 | 23.779884
417 | 64.074387 | 23.854408
418 | 64.294502 | 23.950928
419 | 64.574768 | 24.016378
420 | 64.841049 | 24.090899
421 | 65.072701 | 24.165577
422 | 65.323357 | 24.263815
423 | 65.500778 | 24.318403
424 | 65.682808 | 24.417198
425 | 65.989624 | 24.529045
426 | 66.256721 | 24.602051
427 | 66.502174 | 24.690258
428 | 66.718597 | 24.75633
429 | 66.946846 | 24.855019
430 | 67.191429 | 24.956577
431 | 67.423683 | 25.039688
432 | 67.67395 | 25.126814
433 | 67.910133 | 25.218739
434 | 68.167274 | 25.318058
435 | 68.390434 | 25.41194
436 | 68.577156 | 25.512552
437 | 68.828094 | 25.604053
438 | 69.009903 | 25.676094
439 | 69.192421 | 25.763081
440 | 69.408348 | 25.82707
441 | 69.680809 | 25.908657
442 | 69.890396 | 25.994633
443 | 70.067375 | 26.071293
444 | 70.282043 | 26.164963
445 | 70.490959 | 26.258945
446 | 70.679497 | 26.350697
447 | 70.850616 | 26.443468
448 | 71.04084 | 26.515808
449 | 71.234062 | 26.590092
450 | 71.408234 | 26.679974
451 | 71.590065 | 26.777607
452 | 71.772079 | 26.870926
453 | 71.929291 | 26.954445
454 | 72.047691 | 27.061436
455 | 72.254158 | 27.22987
456 | 72.505661 | 27.387543
457 | 72.684517 | 27.478674
458 | 72.860435 | 27.573372
459 | 73.050842 | 27.688894
460 | 73.219276 | 27.771296
461 | 73.291725 | 27.826366
462 | 73.41861 | 27.900295
463 | 73.602554 | 27.966484
464 | 73.706398 | 28.037245
465 | 73.882278 | 28.140947
466 | 74.042381 | 28.231495
467 | 74.185501 | 28.32317
468 | 74.307556 | 28.424503
469 | 74.46003 | 28.527699
470 | 75.193199 | 29.129843
471 | 75.383896 | 29.240862
472 | 75.437683 | 29.328062
473 | 75.633766 | 29.460621
474 | 75.791443 | 29.56757
475 | 75.905861 | 29.683882
476 | 76.106644 | 29.802462
477 | 76.291687 | 29.90843
478 | 76.366051 | 30.012678
479 | 76.57505 | 30.112211
480 | 76.757347 | 30.233452
481 | 76.825943 | 30.376307
482 | 76.975166 | 30.499559
483 | 77.176964 | 30.637903
484 | 77.310356 | 30.74696
485 | 77.511436 | 30.886108
486 | 77.645241 | 31.037037
487 | 77.753708 | 31.14883
488 | 77.903175 | 31.2591
489 | 78.061478 | 31.384737
490 | 78.214363 | 31.501766
491 | 78.33696 | 31.610189
492 | 78.484467 | 31.71541
493 | 78.672035 | 31.838694
494 | 78.816635 | 31.965557
495 | 79.021736 | 32.108253
496 | 79.214088 | 32.243401
497 | 79.312553 | 32.371399
498 | 79.388985 | 32.468895
499 | 79.477531 | 32.561165
500 | 79.639282 | 32.740871
501 | 79.812599 | 32.89875
502 | 80.008179 | 33.031624
503 | 80.208649 | 33.190044
504 | 80.41967 | 33.352886
505 | 80.607872 | 33.535103
506 | 80.73423 | 33.708431
507 | 80.850853 | 33.829151
508 | 80.865067 | 33.909412
509 | 80.870422 | 34.025726
510 | 80.968513 | 34.157352
511 | 81.040504 | 34.229729
512 | 81.117836 | 34.303677
513 | 81.174316 | 34.395657
514 | 81.278137 | 34.50275
515 | 81.373634 | 34.62833
516 | 81.410721 | 34.768341
517 | 81.55658 | 34.937706
518 | 81.700249 | 35.101418
519 | 81.833603 | 35.264694
520 | 82.025146 | 35.427959
521 | 82.174095 | 35.575035
522 | 82.292755 | 35.734432
523 | 82.404427 | 35.919014
524 | 82.471878 | 36.096771
525 | 82.495399 | 36.263531
526 | 82.521812 | 36.436584
527 | 82.586227 | 36.581978
528 | 82.700958 | 36.73267
529 | 82.776215 | 36.891918
530 | 82.855499 | 37.033916
531 | 82.859489 | 37.146904
532 | 82.918121 | 37.2603
533 | 83.053329 | 37.347683
534 | 83.106941 | 37.453167
535 | 83.180931 | 37.611252
536 | 83.269379 | 37.776604
537 | 83.348763 | 37.947063
538 | 83.422943 | 38.083706
539 | 83.41066 | 38.216591
540 | 83.434128 | 38.35244
541 | 83.360176 | 38.43499
542 | 83.325241 | 38.53838
543 | 83.416962 | 38.696228
544 | 83.546906 | 38.872528
545 | 83.676796 | 39.024033
546 | 83.679726 | 39.161289
547 | 83.640617 | 39.287643
548 | 83.629745 | 39.420563
549 | 83.67231 | 39.579967
550 | 83.748413 | 39.757107
551 | 83.759079 | 39.898087
552 | 83.791321 | 40.092968
553 | 83.781181 | 40.25251
554 | 83.841309 | 40.40313
555 | 83.911842 | 40.566509
556 | 83.802963 | 40.655731
557 | 83.894005 | 40.829082
558 | 83.949715 | 40.972557
559 | 83.966187 | 41.206951
560 | 84.080963 | 41.357086
561 | 84.113503 | 41.48613
562 | 84.228989 | 41.65604
563 | 84.286995 | 41.836319
564 | 84.325684 | 41.991951
565 | 84.349373 | 42.210712
566 | 84.356575 | 42.371254
567 | 84.439705 | 42.56842
568 | 84.430161 | 42.733486
569 | 84.399033 | 42.84581
570 | 84.478058 | 43.021881
571 | 84.497307 | 43.17572
572 | 84.477798 | 43.320343
573 | 84.466042 | 43.503876
574 | 84.481995 | 43.65406
575 | 84.607742 | 43.833172
576 | 84.627174 | 44.013844
577 | 84.650101 | 44.249142
578 | 84.889801 | 44.505268
579 | 84.901115 | 44.68042
580 | 84.962921 | 44.978104
581 | 85.018791 | 45.196678
582 | 85.070763 | 45.375389
583 | 85.097374 | 45.627506
584 | 85.138 | 45.827522
585 | 85.133781 | 46.001575
586 | 85.183685 | 46.203205
587 | 85.258179 | 46.38435
588 | 85.332436 | 46.605854
589 | 85.411514 | 46.816261
590 | 85.539543 | 47.038174
591 | 85.594322 | 47.238045
592 | 85.592194 | 47.408394
593 | 85.716286 | 47.646832
594 | 85.862541 | 47.905239
595 | 85.900185 | 48.100807
596 | 85.909401 | 48.259396
597 | 85.877838 | 48.48373
598 | 85.888626 | 48.730942
599 | 86.000092 | 48.976936
600 | 86.072411 | 49.178837
601 | 86.144226 | 49.371479
602 | 86.259338 | 49.613686
603 | 86.275284 | 49.788658
604 | 86.298813 | 49.958164
605 | 86.338371 | 50.178066
606 | 86.327202 | 50.348858
607 | 86.35878 | 50.540272
608 | 86.407837 | 50.804546
609 | 86.436394 | 51.018997
610 | 86.422737 | 51.172771
611 | 86.413429 | 51.369961
612 | 86.428558 | 51.581657
613 | 86.540276 | 51.822998
614 | 86.692322 | 52.060417
615 | 86.730217 | 52.255272
616 | 86.743179 | 52.49131
617 | 86.72625 | 52.748356
618 | 86.771072 | 52.9589
619 | 86.875542 | 53.164684
620 | 86.84951 | 53.371746
621 | 86.885284 | 53.61755
622 | 86.880127 | 53.840622
623 | 86.951782 | 54.068989
624 | 86.951836 | 54.286133
625 | 86.977798 | 54.50663
626 | 87.06218 | 54.745701
627 | 87.083588 | 54.998287
628 | 87.113136 | 55.21785
629 | 87.158974 | 55.42889
630 | 87.131912 | 55.640026
631 | 87.196388 | 55.805477
632 | 87.301437 | 55.98307
633 | 87.368645 | 56.200359
634 | 87.386475 | 56.481823
635 | 87.469238 | 56.922527
636 | 87.562202 | 57.117867
637 | 87.627296 | 57.375271
638 | 87.576088 | 57.609905
639 | 87.549149 | 57.794697
640 | 87.592194 | 57.98867
641 | 87.629883 | 58.190647
642 | 87.640846 | 58.409733
643 | 87.61171 | 58.570438
644 | 87.664093 | 58.810493
645 | 87.741791 | 59.072716
646 | 87.807411 | 59.291599
647 | 87.94915 | 59.544971
648 | 88.046074 | 59.796577
649 | 88.044991 | 59.950165
650 | 88.087471 | 60.177162
651 | 88.137474 | 60.41766
652 | 88.185753 | 60.615086
653 | 88.19799 | 60.792912
654 | 88.281532 | 60.988792
655 | 88.32914 | 61.218079
656 | 88.297569 | 61.418957
657 | 88.386848 | 61.667759
658 | 88.457382 | 61.871895
659 | 88.457855 | 62.012806
660 | 88.505829 | 62.176323
661 | 88.509315 | 62.358215
662 | 88.512848 | 62.587685
663 | 88.518394 | 62.774693
664 | 88.553223 | 63.0201
665 | 88.604279 | 63.257111
666 | 88.640327 | 63.431583
667 | 88.737556 | 63.623558
668 | 88.797424 | 63.815319
669 | 88.854599 | 64.060272
670 | 88.839729 | 64.254929
671 | 88.83149 | 64.408768
672 | 88.834366 | 64.574562
673 | 88.853996 | 64.743698
674 | 88.861259 | 64.91011
675 | 88.932549 | 65.151489
676 | 89.001915 | 65.371513
677 | 89.051826 | 65.592415
678 | 89.11586 | 65.839096
679 | 89.146255 | 66.011543
680 | 89.214394 | 66.123627
681 | 89.288475 | 66.245193
682 | 89.267525 | 66.395691
683 | 89.242844 | 66.571136
684 | 89.269455 | 66.785667
685 | 89.312439 | 67.01062
686 | 89.370102 | 67.207397
687 | 89.413376 | 67.386826
688 | 89.428093 | 67.557022
689 | 89.46888 | 67.740372
690 | 89.539131 | 67.948814
691 | 89.531639 | 68.113564
692 | 89.491463 | 68.22702
693 | 89.491989 | 68.323929
694 | 89.588692 | 68.525925
695 | 89.747032 | 68.761856
696 | 89.74881 | 68.921341
697 | 89.71888 | 69.032372
698 | 89.763512 | 69.166779
699 | 89.698364 | 69.328499
700 | 89.57296 | 69.406548
701 | 89.581604 | 69.555847
702 | 89.671585 | 69.69838
703 | 89.8983 | 69.911873
704 | 90.003304 | 70.125648
705 | 90.010803 | 70.344521
706 | 90.053223 | 70.50045
707 | 90.130234 | 70.668343
708 | 90.06424 | 70.735245
709 | 90.001389 | 70.833015
710 | 90.08004 | 71.038635
711 | 90.085808 | 71.148766
712 | 90.139511 | 71.3209
713 | 90.236244 | 71.467377
714 | 90.19519 | 71.559669
715 | 90.175507 | 71.703102
716 | 90.213867 | 71.805008
717 | 90.276985 | 71.935509
718 | 90.283112 | 72.050682
719 | 90.226799 | 72.164268
720 | 90.148964 | 72.284286
721 | 90.227692 | 72.464279
722 | 90.353302 | 72.652206
723 | 90.44252 | 72.833023
724 | 90.516373 | 72.926918
725 | 90.524239 | 72.948257
726 | 90.481667 | 73.046082
727 | 90.478943 | 73.210083
728 | 90.400497 | 73.272675
729 | 90.400291 | 73.35685
730 | 90.449829 | 73.53389
731 | 90.472427 | 73.69783
732 | 90.593887 | 73.865234
733 | 90.734314 | 74.027008
734 | 90.766701 | 74.112984
735 | 90.795982 | 74.204811
736 | 90.821106 | 74.338409
737 | 90.813393 | 74.471581
738 | 90.856895 | 74.579514
739 | 90.898079 | 74.667427
740 | 90.905281 | 74.782814
741 | 90.937325 | 74.915863
742 | 90.939537 | 74.98938
743 | 90.946533 | 75.031044
744 | 91.01989 | 75.159828
745 | 91.013596 | 75.236809
746 | 91.047554 | 75.337509
747 | 91.086845 | 75.493645
748 | 91.044609 | 75.608215
749 | 91.042358 | 75.701096
750 | 91.085983 | 75.784126
751 | 91.209595 | 75.86248
752 | 91.27829 | 75.929306
753 | 91.276634 | 76.028923
754 | 91.286339 | 76.145233
755 | 91.318703 | 76.261414
756 | 91.376656 | 76.369148
757 | 91.271446 | 76.412712
758 | 91.448204 | 76.589249
759 | 91.484695 | 76.780807
760 | 91.44281 | 76.789963
761 | 91.474998 | 76.883652
762 | 91.595238 | 77.101921
763 | 91.486107 | 77.104019
764 | 91.523178 | 77.209557
765 | 91.397949 | 77.308022
766 | 91.418739 | 77.350021
767 | 91.527367 | 77.515335
768 | 91.453323 | 77.547821
769 | 91.340118 | 77.500816
770 | 91.588081 | 77.593697
771 | 91.646561 | 77.680573
772 | 91.586006 | 77.665695
773 | 91.607643 | 77.708221
774 | 91.730995 | 77.964485
775 | 91.766914 | 77.996269
776 | 91.792633 | 78.116165
777 | 91.881767 | 78.332283
778 | 91.904106 | 78.417465
779 | 91.657188 | 78.361481
780 | 91.671883 | 78.30632
781 | 91.732132 | 78.366554
782 | 91.771255 | 78.511665
783 | 91.742302 | 78.498123
784 | 91.793808 | 78.548401
785 | 91.731949 | 78.549492
786 | 91.704132 | 78.594269
787 | 91.704575 | 78.686562
788 | 91.779938 | 78.809128
789 | 91.886681 | 78.949173
790 | 91.862152 | 78.988922
791 | 91.840187 | 79.060043
792 | 91.857681 | 79.166496
793 | 91.874855 | 79.218475
794 | 91.939377 | 79.323837
795 | 91.973114 | 79.368904
796 | 91.990326 | 79.387352
797 | 91.975563 | 79.441628
798 | 91.984093 | 79.509872
799 | 92.0186 | 79.560425
800 | 92.008133 | 79.585526
801 | 91.985016 | 79.581879
802 | 91.995659 | 79.681641
803 | 92.023407 | 79.779945
804 | 92.040329 | 79.761223
805 | 92.050232 | 79.839745
806 | 92.026245 | 79.931595
807 | 92.008545 | 79.993629
808 | 92.036156 | 80.082047
809 | 92.050224 | 80.142052
810 | 92.084541 | 80.218315
811 | 92.093178 | 80.280067
812 | 92.084671 | 80.345955
813 | 92.111366 | 80.435875
814 | 92.151588 | 80.457924
815 | 92.181984 | 80.441521
816 | 92.148155 | 80.434021
817 | 92.105179 | 80.4683
818 | 92.14872 | 80.62661
819 | 92.208229 | 80.709785
820 | 92.137276 | 80.699348
821 | 92.188805 | 80.785744
822 | 92.286842 | 80.809967
823 | 92.326424 | 80.92038
824 | 92.388443 | 81.060966
825 | 92.426971 | 81.119705
826 | 92.589714 | 81.271736
827 | 92.715919 | 81.447052
828 | 92.784439 | 81.53479
829 | 92.800789 | 81.595299
830 | 92.902634 | 81.656822
831 | 92.983292 | 81.769005
832 | 93.004616 | 81.781395
833 | 93.023468 | 81.844437
834 | 92.966957 | 81.830666
835 | 92.791649 | 81.81382
836 | 92.653412 | 81.708344
837 | 92.556572 | 81.701149
838 | 92.506668 | 81.741859
839 | 92.302986 | 81.664833
840 | 92.322762 | 81.669617
841 | 92.3349 | 81.602814
842 | 92.292976 | 81.564232
843 | 92.152664 | 81.501785
844 | 92.153236 | 81.51033
845 | 92.101196 | 81.521851
846 | 92.068649 | 81.552094
847 | 92.188431 | 81.615227
848 | 92.258125 | 81.714104
849 | 92.27121 | 81.797401
850 | 92.234192 | 81.830872
851 | 92.297173 | 81.890388
852 | 92.365433 | 81.921646
853 | 92.333893 | 81.916718
854 | 92.21759 | 81.902573
855 | 92.232132 | 81.975174
856 | 92.312996 | 82.094429
857 | 92.302322 | 82.141365
858 | 92.307678 | 82.164833
859 | 92.250526 | 82.157707
860 | 92.202393 | 82.164963
861 | 92.206032 | 82.192093
862 | 92.186699 | 82.177353
863 | 92.223595 | 82.237335
864 | 92.231895 | 82.310829
865 | 92.16758 | 82.349144
866 | 92.166161 | 82.408966
867 | 92.217819 | 82.429291
868 | 92.258881 | 82.479477
869 | 92.261986 | 82.498901
870 | 92.279366 | 82.526138
871 | 92.371628 | 82.604919
872 | 92.457123 | 82.64283
873 | 92.467918 | 82.665771
874 | 92.519516 | 82.656708
875 | 92.578575 | 82.659828
876 | 92.502258 | 82.646034
877 | 92.48806 | 82.709503
878 | 92.490379 | 82.819977
879 | 92.484543 | 82.875351
880 | 92.492065 | 82.849129
881 | 92.519547 | 82.862343
882 | 92.511467 | 82.879715
883 | 92.508186 | 82.926102
884 | 92.524689 | 83.02282
885 | 92.463188 | 83.013519
886 | 92.447464 | 83.015221
887 | 92.527718 | 83.132149
888 | 92.583664 | 83.152649
889 | 92.506371 | 83.116524
890 | 92.549225 | 83.141479
891 | 92.637794 | 83.233887
892 | 92.671974 | 83.244858
893 | 92.706924 | 83.26017
894 | 92.61618 | 83.268143
895 | 92.627953 | 83.261002
896 | 92.658836 | 83.335564
897 | 92.639328 | 83.379723
898 | 92.658249 | 83.407684
899 | 92.630722 | 83.437271
900 | 92.616158 | 83.422966