## Sheet1
Wavelength, nm | Transmittance, % (bleached) | Transmittance, % (colored)
350 | 26.553917 | 11.412557
351 | 27.533854 | 11.847685
352 | 28.532578 | 12.275435
353 | 29.519592 | 12.7035
354 | 30.59543 | 13.180967
355 | 31.570377 | 13.641036
356 | 32.568199 | 14.080186
357 | 33.58897 | 14.526797
358 | 34.442154 | 14.911973
359 | 35.213345 | 15.275942
360 | 35.964947 | 15.594674
361 | 36.604603 | 15.913216
362 | 37.227962 | 16.204964
363 | 37.891762 | 16.517052
364 | 38.561783 | 16.81469
365 | 39.277527 | 17.135334
366 | 39.969402 | 17.442877
367 | 40.736599 | 17.79385
368 | 41.49152 | 18.160223
369 | 42.279007 | 18.499348
370 | 43.537853 | 19.286196
371 | 44.191753 | 19.574148
372 | 44.851868 | 19.875107
373 | 45.492661 | 20.180874
374 | 46.069115 | 20.409111
375 | 46.570305 | 20.649328
376 | 47.104202 | 20.893238
377 | 47.603153 | 21.123402
378 | 48.035671 | 21.348766
379 | 48.59045 | 21.553869
380 | 49.099857 | 21.782278
381 | 49.592258 | 21.991816
382 | 50.072781 | 22.208216
383 | 50.552132 | 22.415222
384 | 51.056717 | 22.644035
385 | 51.576309 | 22.878441
386 | 52.095581 | 23.103252
387 | 52.560413 | 23.28578
388 | 53.086372 | 23.514542
389 | 53.609852 | 23.738024
390 | 54.090862 | 23.924398
391 | 54.595383 | 24.121201
392 | 55.086479 | 24.327629
393 | 55.514488 | 24.511351
394 | 55.951321 | 24.703573
395 | 56.439476 | 24.890409
396 | 56.954929 | 25.081226
397 | 57.459728 | 25.260248
398 | 57.915337 | 25.440542
399 | 58.379276 | 25.611107
400 | 58.979546 | 26.034225
401 | 59.407307 | 26.238932
402 | 59.833145 | 26.403774
403 | 60.239803 | 26.564686
404 | 60.588669 | 26.702421
405 | 60.976181 | 26.831062
406 | 61.311073 | 26.978664
407 | 61.659336 | 27.122755
408 | 62.040222 | 27.217173
409 | 62.361645 | 27.340069
410 | 62.660576 | 27.461376
411 | 63.024101 | 27.600586
412 | 63.442116 | 27.751703
413 | 63.704922 | 27.843721
414 | 64.01123 | 27.96273
415 | 64.304893 | 28.117476
416 | 64.641724 | 28.268257
417 | 64.913452 | 28.339241
418 | 65.206711 | 28.464943
419 | 65.563927 | 28.597084
420 | 65.901657 | 28.728542
421 | 66.140167 | 28.817543
422 | 66.427246 | 28.932215
423 | 66.743546 | 29.084581
424 | 67.049133 | 29.200325
425 | 67.32637 | 29.32642
426 | 67.612175 | 29.449224
427 | 67.905205 | 29.573923
428 | 68.170609 | 29.708397
429 | 68.427422 | 29.839668
430 | 68.678574 | 29.941483
431 | 68.943916 | 30.073332
432 | 69.217278 | 30.201904
433 | 69.487686 | 30.312609
434 | 69.791061 | 30.436365
435 | 70.132042 | 30.58544
436 | 70.427589 | 30.710739
437 | 70.6698 | 30.82498
438 | 70.841087 | 30.942991
439 | 71.039009 | 31.059422
440 | 71.262077 | 31.163074
441 | 71.475731 | 31.258526
442 | 71.681648 | 31.384007
443 | 71.898499 | 31.491611
444 | 72.130852 | 31.594946
445 | 72.367836 | 31.728233
446 | 72.566292 | 31.850182
447 | 72.729836 | 31.95785
448 | 72.858826 | 32.039215
449 | 73.031136 | 32.141029
450 | 73.185066 | 32.27211
451 | 73.360352 | 32.402996
452 | 73.578255 | 32.529896
453 | 73.740433 | 32.654957
454 | 73.869568 | 32.787697
455 | 74.133858 | 32.968616
456 | 74.433327 | 33.133347
457 | 74.584221 | 33.240917
458 | 74.693283 | 33.361095
459 | 74.790611 | 33.48098
460 | 74.906837 | 33.594131
461 | 75.081856 | 33.707901
462 | 75.28289 | 33.847206
463 | 75.438683 | 33.989361
464 | 75.536194 | 34.074596
465 | 75.650414 | 34.146404
466 | 75.770439 | 34.241589
467 | 75.918556 | 34.355648
468 | 76.075859 | 34.498291
469 | 76.253799 | 34.653053
470 | 76.713158 | 35.228001
471 | 76.910904 | 35.350613
472 | 77.091408 | 35.477573
473 | 77.224182 | 35.604103
474 | 77.366043 | 35.74527
475 | 77.496834 | 35.899387
476 | 77.600403 | 36.057667
477 | 77.796539 | 36.242783
478 | 77.994026 | 36.399868
479 | 78.236328 | 36.523766
480 | 78.349396 | 36.61813
481 | 78.485512 | 36.769146
482 | 78.633591 | 36.926716
483 | 78.718987 | 37.043854
484 | 78.84304 | 37.195747
485 | 79.000908 | 37.325455
486 | 79.141365 | 37.438606
487 | 79.357246 | 37.586967
488 | 79.527092 | 37.732597
489 | 79.659164 | 37.879524
490 | 79.80394 | 38.004009
491 | 79.929314 | 38.149162
492 | 80.148209 | 38.320503
493 | 80.262749 | 38.470692
494 | 80.389038 | 38.609993
495 | 80.54892 | 38.767357
496 | 80.683113 | 38.926796
497 | 80.773941 | 39.042816
498 | 80.87291 | 39.150414
499 | 81.083008 | 39.294411
500 | 81.247093 | 39.455532
501 | 81.37159 | 39.58168
502 | 81.490868 | 39.728558
503 | 81.636681 | 39.892078
504 | 81.718117 | 40.058582
505 | 81.861038 | 40.2435
506 | 82.001122 | 40.383923
507 | 82.08316 | 40.518139
508 | 82.221031 | 40.664448
509 | 82.346268 | 40.801884
510 | 82.442146 | 40.939095
511 | 82.539474 | 41.045444
512 | 82.685036 | 41.170509
513 | 82.812912 | 41.304882
514 | 82.911835 | 41.444885
515 | 83.046944 | 41.62809
516 | 83.143387 | 41.81657
517 | 83.226715 | 41.991817
518 | 83.364594 | 42.150013
519 | 83.566353 | 42.297447
520 | 83.736221 | 42.467449
521 | 83.862358 | 42.662525
522 | 84.003426 | 42.860809
523 | 84.100182 | 43.037941
524 | 84.16436 | 43.183064
525 | 84.267853 | 43.413269
526 | 84.444908 | 43.696747
527 | 84.596008 | 43.838158
528 | 84.738983 | 43.96154
529 | 84.842049 | 44.129684
530 | 84.89505 | 44.280651
531 | 84.991997 | 44.428589
532 | 85.082207 | 44.589001
533 | 85.19165 | 44.789043
534 | 85.320343 | 44.97308
535 | 85.418869 | 45.142559
536 | 85.481026 | 45.294147
537 | 85.558128 | 45.478615
538 | 85.616318 | 45.634422
539 | 85.661697 | 45.736076
540 | 85.679169 | 45.937595
541 | 85.767708 | 46.120785
542 | 85.980652 | 46.291538
543 | 86.086914 | 46.448257
544 | 86.147354 | 46.645016
545 | 86.212379 | 46.810966
546 | 86.298683 | 46.971455
547 | 86.401009 | 47.162983
548 | 86.465858 | 47.341145
549 | 86.508759 | 47.507977
550 | 86.543007 | 47.601345
551 | 86.598763 | 47.760395
552 | 86.755333 | 47.987495
553 | 86.880623 | 48.180439
554 | 86.897888 | 48.365929
555 | 86.983742 | 48.608814
556 | 87.009102 | 48.805492
557 | 87.13826 | 48.960842
558 | 87.180786 | 49.145641
559 | 87.265739 | 49.353546
560 | 87.278183 | 49.500622
561 | 87.374443 | 49.755428
562 | 87.407646 | 49.905293
563 | 87.33255 | 50.027466
564 | 87.336182 | 50.192638
565 | 87.400772 | 50.354145
566 | 87.495934 | 50.593964
567 | 87.657623 | 50.818886
568 | 87.668106 | 51.000031
569 | 87.740273 | 51.193138
570 | 87.762848 | 51.376743
571 | 87.872253 | 51.615589
572 | 87.876762 | 51.807549
573 | 87.869232 | 51.965008
574 | 88.009232 | 52.197678
575 | 88.023598 | 52.412544
576 | 88.000961 | 52.617252
577 | 88.14679 | 52.861469
578 | 88.226318 | 53.040771
579 | 88.27079 | 53.186184
580 | 88.374725 | 53.543892
581 | 88.402039 | 53.764141
582 | 88.429649 | 53.98328
583 | 88.477768 | 54.220848
584 | 88.482559 | 54.432121
585 | 88.450043 | 54.667797
586 | 88.488663 | 54.841625
587 | 88.553757 | 55.014393
588 | 88.59877 | 55.174564
589 | 88.699791 | 55.40683
590 | 88.747726 | 55.642113
591 | 88.71769 | 55.845432
592 | 88.784012 | 56.098747
593 | 88.777534 | 56.298031
594 | 88.719177 | 56.463116
595 | 88.68409 | 56.645378
596 | 88.787842 | 56.931297
597 | 88.862846 | 57.179531
598 | 88.932365 | 57.431942
599 | 88.978844 | 57.641258
600 | 89.01918 | 57.788773
601 | 89.108223 | 58.011349
602 | 89.123558 | 58.225597
603 | 89.108704 | 58.416943
604 | 89.158348 | 58.62735
605 | 89.215828 | 58.86927
606 | 89.246071 | 59.143417
607 | 89.278244 | 59.351795
608 | 89.283951 | 59.509151
609 | 89.277855 | 59.686928
610 | 89.271461 | 59.849907
611 | 89.19561 | 60.005123
612 | 89.166283 | 60.249619
613 | 89.230804 | 60.539028
614 | 89.243942 | 60.747345
615 | 89.199524 | 60.91148
616 | 89.218773 | 61.127518
617 | 89.260925 | 61.381741
618 | 89.308014 | 61.615788
619 | 89.377396 | 61.780029
620 | 89.388161 | 61.990459
621 | 89.410027 | 62.226261
622 | 89.466255 | 62.443153
623 | 89.502182 | 62.688507
624 | 89.546295 | 62.918736
625 | 89.573273 | 63.097767
626 | 89.58847 | 63.30722
627 | 89.616882 | 63.551849
628 | 89.642181 | 63.768787
629 | 89.658676 | 63.921322
630 | 89.679596 | 64.066444
631 | 89.652702 | 64.294006
632 | 89.684395 | 64.542824
633 | 89.702644 | 64.746544
634 | 89.612862 | 64.966866
635 | 89.682419 | 65.338875
636 | 89.698105 | 65.494545
637 | 89.737305 | 65.692108
638 | 89.721336 | 65.896553
639 | 89.66349 | 66.102646
640 | 89.640778 | 66.241013
641 | 89.725983 | 66.449249
642 | 89.677223 | 66.654305
643 | 89.649612 | 66.778488
644 | 89.647064 | 66.927948
645 | 89.693794 | 67.121254
646 | 89.732307 | 67.323769
647 | 89.821075 | 67.504829
648 | 89.854462 | 67.715172
649 | 89.891319 | 67.862
650 | 89.835892 | 68.071678
651 | 89.841499 | 68.367889
652 | 89.897728 | 68.559799
653 | 89.989212 | 68.747139
654 | 90.028084 | 68.981895
655 | 90.043663 | 69.102173
656 | 90.025963 | 69.183594
657 | 89.974007 | 69.323128
658 | 89.971428 | 69.545448
659 | 90.006325 | 69.774536
660 | 90.011124 | 69.928169
661 | 90.083717 | 70.122643
662 | 90.178001 | 70.335693
663 | 90.185928 | 70.512039
664 | 90.159935 | 70.649345
665 | 90.121124 | 70.75174
666 | 90.123375 | 70.883499
667 | 90.128906 | 71.028534
668 | 90.117668 | 71.198372
669 | 90.202606 | 71.434662
670 | 90.268875 | 71.641396
671 | 90.3246 | 71.80246
672 | 90.32254 | 71.893105
673 | 90.331017 | 71.9776
674 | 90.371231 | 72.113129
675 | 90.410454 | 72.283089
676 | 90.425926 | 72.420631
677 | 90.366531 | 72.571533
678 | 90.368317 | 72.709206
679 | 90.437973 | 72.833046
680 | 90.455376 | 72.991631
681 | 90.438759 | 73.111076
682 | 90.421593 | 73.242989
683 | 90.436333 | 73.426262
684 | 90.42234 | 73.588707
685 | 90.454659 | 73.741028
686 | 90.588211 | 73.920479
687 | 90.583771 | 74.048851
688 | 90.535934 | 74.094574
689 | 90.55439 | 74.258179
690 | 90.590904 | 74.500473
691 | 90.67627 | 74.72023
692 | 90.710854 | 74.854828
693 | 90.75351 | 74.987701
694 | 90.738693 | 75.053307
695 | 90.762146 | 75.134407
696 | 90.771759 | 75.259247
697 | 90.806213 | 75.407303
698 | 90.864861 | 75.553658
699 | 90.890549 | 75.640732
700 | 90.647926 | 75.763733
701 | 90.738121 | 75.923492
702 | 90.797211 | 76.027428
703 | 90.763596 | 76.066208
704 | 90.857353 | 76.170471
705 | 90.941147 | 76.397972
706 | 90.932899 | 76.388138
707 | 90.817581 | 76.43792
708 | 90.826683 | 76.587532
709 | 90.879265 | 76.703094
710 | 90.852341 | 76.7855
711 | 90.908669 | 76.90802
712 | 90.873596 | 77.01252
713 | 90.971069 | 77.180199
714 | 90.998558 | 77.299271
715 | 90.977982 | 77.37011
716 | 90.953613 | 77.473557
717 | 90.929291 | 77.502632
718 | 90.997986 | 77.593536
719 | 91.074997 | 77.699913
720 | 91.080765 | 77.808716
721 | 91.037148 | 77.89888
722 | 90.998863 | 77.991302
723 | 91.079727 | 78.061813
724 | 91.243927 | 78.129562
725 | 91.26638 | 78.209404
726 | 91.251495 | 78.27829
727 | 91.275475 | 78.416687
728 | 91.295868 | 78.590881
729 | 91.311134 | 78.66465
730 | 91.372292 | 78.736214
731 | 91.404877 | 78.826584
732 | 91.438629 | 78.957451
733 | 91.50016 | 79.10656
734 | 91.550529 | 79.246315
735 | 91.60405 | 79.327194
736 | 91.650352 | 79.380035
737 | 91.61245 | 79.500885
738 | 91.558914 | 79.619316
739 | 91.592247 | 79.700409
740 | 91.641235 | 79.721558
741 | 91.682098 | 79.743248
742 | 91.729805 | 79.859116
743 | 91.796127 | 79.939781
744 | 91.860252 | 79.998337
745 | 91.859818 | 80.060165
746 | 91.828201 | 80.11145
747 | 91.874573 | 80.238663
748 | 91.972382 | 80.386887
749 | 91.9664 | 80.436401
750 | 91.883041 | 80.489265
751 | 91.911804 | 80.607376
752 | 91.977219 | 80.691475
753 | 91.976799 | 80.733727
754 | 91.976593 | 80.785027
755 | 92.124123 | 80.919952
756 | 92.069344 | 81.077492
757 | 92.097679 | 81.104012
758 | 92.135063 | 81.066017
759 | 92.135681 | 81.074448
760 | 92.181 | 81.195091
761 | 92.217453 | 81.270065
762 | 92.228844 | 81.341423
763 | 92.231735 | 81.438614
764 | 92.187454 | 81.52282
765 | 92.241104 | 81.597801
766 | 92.247475 | 81.585304
767 | 92.319527 | 81.708633
768 | 92.41851 | 81.872231
769 | 92.504608 | 81.980888
770 | 92.515244 | 81.995369
771 | 92.455795 | 81.991272
772 | 92.427704 | 82.058388
773 | 92.535957 | 82.236351
774 | 92.5625 | 82.281425
775 | 92.501633 | 82.304428
776 | 92.502037 | 82.342194
777 | 92.517708 | 82.394386
778 | 92.557205 | 82.457138
779 | 92.591354 | 82.564163
780 | 92.624443 | 82.686882
781 | 92.662384 | 82.694397
782 | 92.700508 | 82.760666
783 | 92.709045 | 82.83596
784 | 92.713928 | 82.845474
785 | 92.659958 | 82.828873
786 | 92.681816 | 82.896683
787 | 92.724442 | 83.015633
788 | 92.746887 | 83.055695
789 | 92.680344 | 83.063148
790 | 92.637794 | 83.078629
791 | 92.704048 | 83.110909
792 | 92.723427 | 83.164818
793 | 92.716064 | 83.199966
794 | 92.71431 | 83.263062
795 | 92.71183 | 83.308105
796 | 92.708496 | 83.392838
797 | 92.74704 | 83.470711
798 | 92.862099 | 83.521896
799 | 92.899902 | 83.52816
800 | 92.871223 | 83.5196
801 | 92.846039 | 83.567284
802 | 92.844925 | 83.640396
803 | 92.870613 | 83.675964
804 | 92.85199 | 83.713036
805 | 92.836906 | 83.761864
806 | 92.833939 | 83.766434
807 | 92.827293 | 83.794868
808 | 92.852654 | 83.8675
809 | 92.890839 | 83.974121
810 | 92.935287 | 84.047386
811 | 92.984352 | 84.07132
812 | 93.026077 | 84.055824
813 | 92.970886 | 84.086472
814 | 93.033081 | 84.162407
815 | 93.058281 | 84.264061
816 | 93.062752 | 84.318451
817 | 93.092636 | 84.366707
818 | 93.06411 | 84.442047
819 | 93.038857 | 84.43792
820 | 93.110512 | 84.449509
821 | 93.095222 | 84.523193
822 | 93.173042 | 84.688393
823 | 93.218445 | 84.786316
824 | 93.226593 | 84.730591
825 | 93.161003 | 84.66552
826 | 93.120583 | 84.662422
827 | 93.195328 | 84.767624
828 | 93.302193 | 84.845901
829 | 93.361511 | 84.969353
830 | 93.32917 | 85.054367
831 | 93.386864 | 85.062599
832 | 93.499474 | 85.103813
833 | 93.344383 | 85.132515
834 | 93.347572 | 85.250893
835 | 93.368469 | 85.239433
836 | 93.385902 | 85.296822
837 | 93.421577 | 85.280914
838 | 93.363747 | 85.259781
839 | 93.290649 | 85.247238
840 | 93.304939 | 85.374359
841 | 93.244049 | 85.369644
842 | 93.212776 | 85.260345
843 | 93.200584 | 85.19136
844 | 93.316154 | 85.327972
845 | 93.433517 | 85.411461
846 | 93.355614 | 85.363533
847 | 93.2705 | 85.31514
848 | 93.22641 | 85.31559
849 | 93.165909 | 85.337402
850 | 93.146217 | 85.385483
851 | 93.141899 | 85.383759
852 | 93.210457 | 85.4151
853 | 93.276024 | 85.445518
854 | 93.264694 | 85.452026
855 | 93.280922 | 85.52166
856 | 93.305885 | 85.592308
857 | 93.310066 | 85.621361
858 | 93.264328 | 85.689972
859 | 93.245361 | 85.739243
860 | 93.261482 | 85.782127
861 | 93.293076 | 85.885773
862 | 93.34433 | 85.961304
863 | 93.387657 | 85.969894
864 | 93.368858 | 85.95652
865 | 93.345886 | 85.949753
866 | 93.392349 | 85.94619
867 | 93.397644 | 85.933975
868 | 93.351379 | 85.944443
869 | 93.313339 | 85.979141
870 | 93.311516 | 86.003021
871 | 93.336647 | 85.985413
872 | 93.327744 | 85.982903
873 | 93.255135 | 86.024696
874 | 93.26033 | 86.126823
875 | 93.319458 | 86.197533
876 | 93.40773 | 86.224434
877 | 93.353401 | 86.242538
878 | 93.245575 | 86.244987
879 | 93.253098 | 86.22123
880 | 93.421608 | 86.251701
881 | 93.519081 | 86.347519
882 | 93.512161 | 86.416855
883 | 93.462204 | 86.431282
884 | 93.455399 | 86.466408
885 | 93.509254 | 86.489616
886 | 93.456161 | 86.490517
887 | 93.443069 | 86.44165
888 | 93.426521 | 86.446846
889 | 93.483315 | 86.488716
890 | 93.359581 | 86.442627
891 | 93.381714 | 86.528465
892 | 93.391891 | 86.647461
893 | 93.3442 | 86.631538
894 | 93.332436 | 86.58712
895 | 93.406509 | 86.720589
896 | 93.440941 | 86.594635
897 | 93.499039 | 86.628731
898 | 93.484131 | 86.73362
899 | 93.470978 | 86.763786
900 | 93.441917 | 86.736069
901 | 93.444 | 86.871429
902 | 93.427132 | 86.904274
903 | 93.434021 | 86.949516
904 | 93.43161 | 86.96608
905 | 93.391106 | 86.991653
906 | 93.42762 | 87.041046
907 | 93.484467 | 86.946632
908 | 93.438339 | 86.933411
909 | 93.475784 | 87.056366
910 | 93.560493 | 87.100998
911 | 93.517159 | 87.12738
912 | 93.551254 | 87.156868
913 | 93.623322 | 87.217049
914 | 93.605774 | 87.159851
915 | 93.570816 | 87.145149
916 | 93.551598 | 87.233856
917 | 93.579346 | 87.274193
918 | 93.561493 | 87.345177
919 | 93.507034 | 87.339264
920 | 93.544655 | 87.384033
921 | 93.582016 | 87.449959
922 | 93.60778 | 87.481064
923 | 93.59803 | 87.470589
924 | 93.595604 | 87.476997
925 | 93.645241 | 87.521942
926 | 93.748497 | 87.56321
927 | 93.795753 | 87.61895
928 | 93.801369 | 87.74704
929 | 93.819504 | 87.807991
930 | 93.835098 | 87.794495
931 | 93.890923 | 87.862305
932 | 93.973923 | 87.972534
933 | 94.041443 | 88.03051
934 | 94.094559 | 88.059166
935 | 94.140617 | 88.136009
936 | 94.173096 | 88.183777
937 | 94.187729 | 88.197098
938 | 94.210007 | 88.25399
939 | 94.238106 | 88.282707
940 | 94.325356 | 88.40284
941 | 94.378998 | 88.512695
942 | 94.433937 | 88.66478
943 | 94.48391 | 88.739632
944 | 94.502739 | 88.77829
945 | 94.639336 | 88.871605
946 | 94.74897 | 88.995232
947 | 94.842491 | 89.095078
948 | 94.89283 | 89.197372
949 | 94.989204 | 89.271629
950 | 95.166252 | 89.414131
951 | 95.331924 | 89.597351
952 | 95.473801 | 89.669189
953 | 95.514534 | 89.78463
954 | 95.723953 | 90.057297
955 | 95.93959 | 90.251457
956 | 96.311913 | 90.545631
957 | 96.55275 | 90.810867
958 | 96.631821 | 90.970802
959 | 96.73214 | 91.152908
960 | 96.920952 | 91.363777
961 | 97.11483 | 91.503677
962 | 97.234955 | 91.599365
963 | 97.399834 | 91.779968
964 | 97.452583 | 91.858223
965 | 97.515274 | 91.995491
966 | 97.511421 | 92.036522
967 | 97.496758 | 91.988968
968 | 97.488464 | 91.956764
969 | 97.524803 | 91.951599
970 | 97.592499 | 92.069809
971 | 97.582916 | 92.162987
972 | 97.528816 | 92.14666
973 | 97.477669 | 92.104874
974 | 97.56752 | 92.152687
975 | 97.69828 | 92.287308
976 | 97.726379 | 92.339577
977 | 97.71402 | 92.334244
978 | 97.711052 | 92.311684
979 | 97.708824 | 92.408211
980 | 97.703209 | 92.46106
981 | 97.685448 | 92.384888
982 | 97.656532 | 92.398682
983 | 97.575508 | 92.370895
984 | 97.526207 | 92.33213
985 | 97.571999 | 92.41201
986 | 97.605621 | 92.455589
987 | 97.608505 | 92.443336
988 | 97.590561 | 92.403374
989 | 97.560059 | 92.348816
990 | 97.553497 | 92.350426
991 | 97.539742 | 92.36937
992 | 97.540848 | 92.370277
993 | 97.494408 | 92.335426
994 | 97.438049 | 92.323082
995 | 97.462852 | 92.414902
996 | 97.496422 | 92.471199
997 | 97.455666 | 92.382935
998 | 97.350182 | 92.307091
999 | 97.281174 | 92.299057
1000 | 97.213676 | 92.320847