## Sheet1
Wavelength, nm | Transmittance, %
350 | 33.240891
351 | 33.982147
352 | 34.724567
353 | 35.463638
354 | 36.167763
355 | 36.883884
356 | 37.623749
357 | 38.254017
358 | 38.879284
359 | 39.437862
360 | 39.971893
361 | 40.505936
362 | 40.955128
363 | 41.369099
364 | 41.834698
365 | 42.293541
366 | 42.789967
367 | 43.339046
368 | 43.944733
369 | 44.465687
370 | 45.485767
371 | 45.939819
372 | 46.429268
373 | 46.837055
374 | 47.248478
375 | 47.623318
376 | 48.026119
377 | 48.390362
378 | 48.726868
379 | 49.062378
380 | 49.435688
381 | 49.837597
382 | 50.21003
383 | 50.57378
384 | 50.930508
385 | 51.293205
386 | 51.658646
387 | 52.041706
388 | 52.409389
389 | 52.75853
390 | 53.107464
391 | 53.464504
392 | 53.827599
393 | 54.147999
394 | 54.505943
395 | 54.832172
396 | 55.123997
397 | 55.451115
398 | 55.740757
399 | 56.043198
400 | 56.520676
401 | 56.859123
402 | 57.116997
403 | 57.35368
404 | 57.638084
405 | 57.947536
406 | 58.254036
407 | 58.503941
408 | 58.728893
409 | 59.068798
410 | 59.370804
411 | 59.649914
412 | 59.896187
413 | 60.090176
414 | 60.268421
415 | 60.507195
416 | 60.824444
417 | 61.053757
418 | 61.252327
419 | 61.47559
420 | 61.670059
421 | 61.900024
422 | 62.103142
423 | 62.338173
424 | 62.681244
425 | 62.992188
426 | 63.260281
427 | 63.537281
428 | 63.829201
429 | 64.050507
430 | 64.301529
431 | 64.538841
432 | 64.79052
433 | 65.034317
434 | 65.206581
435 | 65.385506
436 | 65.547417
437 | 65.714844
438 | 65.945869
439 | 66.170158
440 | 66.413521
441 | 66.641815
442 | 66.843437
443 | 66.998543
444 | 67.217918
445 | 67.484238
446 | 67.700386
447 | 67.89077
448 | 68.10025
449 | 68.306816
450 | 68.485176
451 | 68.581268
452 | 68.740456
453 | 68.929008
454 | 69.094475
455 | 69.446304
456 | 69.78688
457 | 69.948807
458 | 70.127899
459 | 70.321564
460 | 70.456703
461 | 70.549507
462 | 70.710617
463 | 70.922173
464 | 71.051903
465 | 71.176941
466 | 71.315208
467 | 71.489334
468 | 71.694733
469 | 71.848183
470 | 72.128555
471 | 72.331627
472 | 72.500214
473 | 72.584656
474 | 72.753998
475 | 72.881538
476 | 73.000076
477 | 73.120552
478 | 73.180122
479 | 73.348167
480 | 73.455635
481 | 73.624123
482 | 73.795204
483 | 73.937859
484 | 74.040199
485 | 74.220352
486 | 74.393608
487 | 74.498466
488 | 74.624985
489 | 74.725784
490 | 74.864342
491 | 75.008064
492 | 75.034737
493 | 75.129295
494 | 75.238754
495 | 75.25631
496 | 75.303345
497 | 75.505859
498 | 75.652573
499 | 75.741272
500 | 75.840279
501 | 76.001534
502 | 76.163322
503 | 76.300575
504 | 76.414406
505 | 76.490784
506 | 76.608948
507 | 76.715439
508 | 76.791718
509 | 76.841629
510 | 76.909775
511 | 76.989433
512 | 77.057663
513 | 77.121765
514 | 77.204735
515 | 77.252357
516 | 77.334061
517 | 77.443863
518 | 77.510635
519 | 77.630363
520 | 77.763191
521 | 77.854027
522 | 77.9394
523 | 78.015388
524 | 78.086563
525 | 78.184624
526 | 78.341988
527 | 78.466354
528 | 78.519424
529 | 78.59864
530 | 78.69915
531 | 78.792366
532 | 78.835068
533 | 78.86644
534 | 78.937302
535 | 79.048119
536 | 79.131027
537 | 79.210693
538 | 79.276314
539 | 79.310158
540 | 79.324043
541 | 79.30748
542 | 79.348763
543 | 79.431389
544 | 79.575401
545 | 79.651939
546 | 79.737991
547 | 79.826775
548 | 79.87822
549 | 79.948853
550 | 80.040718
551 | 80.209129
552 | 80.262115
553 | 80.357834
554 | 80.362587
555 | 80.431252
556 | 80.569107
557 | 80.662186
558 | 80.737877
559 | 80.785583
560 | 80.814659
561 | 80.916939
562 | 80.998795
563 | 81.051384
564 | 81.089882
565 | 81.091774
566 | 81.183662
567 | 81.279472
568 | 81.252075
569 | 81.328728
570 | 81.50161
571 | 81.599457
572 | 81.631531
573 | 81.66787
574 | 81.696068
575 | 81.797142
576 | 81.788528
577 | 81.916946
578 | 82.014244
579 | 82.085426
580 | 82.232758
581 | 82.281235
582 | 82.324623
583 | 82.386887
584 | 82.460854
585 | 82.488503
586 | 82.572853
587 | 82.687065
588 | 82.739716
589 | 82.759209
590 | 82.847069
591 | 82.932739
592 | 82.939598
593 | 83.019958
594 | 83.087906
595 | 83.133904
596 | 83.199684
597 | 83.275337
598 | 83.309074
599 | 83.36718
600 | 83.43354
601 | 83.509476
602 | 83.593849
603 | 83.643089
604 | 83.725029
605 | 83.785835
606 | 83.808807
607 | 83.845116
608 | 83.870979
609 | 83.919296
610 | 83.991402
611 | 84.076416
612 | 84.126915
613 | 84.148415
614 | 84.170517
615 | 84.168106
616 | 84.148743
617 | 84.226982
618 | 84.329857
619 | 84.369637
620 | 84.589813
621 | 84.779282
622 | 84.79319
623 | 84.798325
624 | 84.885208
625 | 84.973076
626 | 85.024811
627 | 85.066811
628 | 85.013618
629 | 85.003891
630 | 85.069481
631 | 85.108749
632 | 85.228996
633 | 85.256851
634 | 85.286873
635 | 85.397728
636 | 85.42318
637 | 85.484283
638 | 85.583549
639 | 85.648361
640 | 85.59716
641 | 85.523529
642 | 85.739014
643 | 85.734512
644 | 85.640144
645 | 85.719528
646 | 85.763229
647 | 85.76992
648 | 85.777702
649 | 85.869331
650 | 85.893936
651 | 85.926598
652 | 85.921478
653 | 85.988487
654 | 86.03672
655 | 86.047897
656 | 86.1101
657 | 86.184723
658 | 86.19342
659 | 86.198227
660 | 86.226135
661 | 86.252968
662 | 86.292145
663 | 86.386955
664 | 86.441925
665 | 86.463295
666 | 86.523872
667 | 86.597153
668 | 86.635857
669 | 86.622681
670 | 86.598198
671 | 86.618996
672 | 86.665031
673 | 86.721001
674 | 86.727882
675 | 86.750183
676 | 86.811958
677 | 86.873787
678 | 86.954628
679 | 86.99366
680 | 86.972557
681 | 86.978798
682 | 87.083672
683 | 87.136047
684 | 87.088081
685 | 87.105904
686 | 87.11055
687 | 87.102539
688 | 87.154205
689 | 87.199501
690 | 87.218147
691 | 87.239098
692 | 87.266113
693 | 87.347672
694 | 87.386711
695 | 87.40255
696 | 87.402267
697 | 87.39447
698 | 87.440788
699 | 87.541527
700 | 87.416946
701 | 87.445885
702 | 87.489235
703 | 87.510185
704 | 87.513359
705 | 87.54084
706 | 87.606087
707 | 87.594078
708 | 87.471214
709 | 87.47699
710 | 87.522835
711 | 87.650887
712 | 87.626152
713 | 87.679695
714 | 87.808548
715 | 87.853607
716 | 87.900688
717 | 87.924118
718 | 87.955017
719 | 87.98056
720 | 88.011002
721 | 87.990662
722 | 87.995232
723 | 87.969841
724 | 87.948425
725 | 87.87928
726 | 87.860931
727 | 87.962868
728 | 88.054901
729 | 88.080452
730 | 88.068367
731 | 88.061569
732 | 88.06208
733 | 88.073967
734 | 88.160057
735 | 88.270859
736 | 88.339897
737 | 88.34481
738 | 88.308083
739 | 88.31131
740 | 88.352547
741 | 88.361816
742 | 88.369545
743 | 88.446953
744 | 88.468384
745 | 88.447998
746 | 88.483582
747 | 88.533325
748 | 88.576424
749 | 88.661629
750 | 88.663536
751 | 88.657516
752 | 88.720314
753 | 88.693222
754 | 88.668068
755 | 88.734802
756 | 88.752411
757 | 88.729202
758 | 88.789742
759 | 88.82122
760 | 88.858765
761 | 88.81427
762 | 88.839508
763 | 88.807846
764 | 88.956635
765 | 89.075546
766 | 89.133743
767 | 89.160805
768 | 89.141014
769 | 89.143089
770 | 89.102562
771 | 89.151306
772 | 89.176025
773 | 89.186836
774 | 89.311417
775 | 89.406258
776 | 89.34005
777 | 89.252754
778 | 89.324768
779 | 89.259796
780 | 89.34906
781 | 89.325371
782 | 89.414452
783 | 89.455849
784 | 89.407524
785 | 89.41555
786 | 89.397972
787 | 89.396423
788 | 89.433968
789 | 89.517242
790 | 89.498627
791 | 89.397636
792 | 89.402885
793 | 89.470703
794 | 89.50695
795 | 89.523354
796 | 89.56311
797 | 89.596756
798 | 89.593269
799 | 89.607399
800 | 89.609802
801 | 89.623306
802 | 89.630051
803 | 89.635307
804 | 89.698166
805 | 89.704254
806 | 89.688675
807 | 89.726707
808 | 89.805405
809 | 89.907684
810 | 89.899399
811 | 89.850014
812 | 89.865616
813 | 89.921158
814 | 89.921783
815 | 89.874321
816 | 89.877007
817 | 89.861336
818 | 89.888039
819 | 89.918541
820 | 89.913116
821 | 89.975555
822 | 89.985558
823 | 90.026352
824 | 90.097763
825 | 90.157265
826 | 90.189926
827 | 90.238617
828 | 90.297302
829 | 90.351891
830 | 90.385666
831 | 90.402245
832 | 90.390244
833 | 90.443024
834 | 90.386559
835 | 90.292198
836 | 90.276146
837 | 90.286583
838 | 90.226288
839 | 90.153481
840 | 90.117714
841 | 90.077873
842 | 90.030525
843 | 89.971054
844 | 89.98175
845 | 90.038223
846 | 90.062614
847 | 90.103821
848 | 90.071808
849 | 90.071083
850 | 90.058678
851 | 90.049873
852 | 90.03997
853 | 90.032784
854 | 90.01609
855 | 90.090637
856 | 90.187973
857 | 90.179893
858 | 90.117332
859 | 90.103989
860 | 90.096855
861 | 90.057274
862 | 90.016945
863 | 90.018341
864 | 90.075172
865 | 90.148888
866 | 90.166771
867 | 90.138481
868 | 90.118889
869 | 90.075699
870 | 90.086075
871 | 90.159065
872 | 90.20163
873 | 90.207016
874 | 90.224655
875 | 90.238235
876 | 90.180016
877 | 90.100311
878 | 90.187096
879 | 90.346931
880 | 90.364166
881 | 90.315926
882 | 90.298409
883 | 90.266075
884 | 90.287437
885 | 90.359337
886 | 90.339546
887 | 90.457642
888 | 90.478149
889 | 90.508339
890 | 90.39325
891 | 90.369347
892 | 90.356232
893 | 90.286011
894 | 90.272865
895 | 90.312981
896 | 90.336647
897 | 90.291283
898 | 90.216568
899 | 90.334641
900 | 90.244858
901 | 90.317795
902 | 90.384476
903 | 90.359222
904 | 90.372543
905 | 90.323013
906 | 90.380188
907 | 90.3908
908 | 90.378052
909 | 90.475388
910 | 90.42762
911 | 90.366226
912 | 90.363823
913 | 90.384155
914 | 90.397346
915 | 90.405701
916 | 90.383652
917 | 90.405228
918 | 90.436577
919 | 90.42646
920 | 90.433624
921 | 90.467804
922 | 90.449455
923 | 90.438652
924 | 90.477859
925 | 90.486465
926 | 90.487335
927 | 90.50087
928 | 90.504089
929 | 90.493645
930 | 90.501862
931 | 90.488831
932 | 90.459007
933 | 90.463394
934 | 90.472549
935 | 90.513992
936 | 90.529762
937 | 90.51088
938 | 90.528343
939 | 90.54557
940 | 90.559677
941 | 90.547234
942 | 90.542496
943 | 90.560333
944 | 90.526596
945 | 90.520012
946 | 90.51712
947 | 90.541206
948 | 90.545357
949 | 90.569923
950 | 90.579063
951 | 90.610527
952 | 90.634712
953 | 90.656685
954 | 90.682198
955 | 90.646126
956 | 90.639107
957 | 90.670067
958 | 90.666382
959 | 90.689369
960 | 90.663956
961 | 90.672058
962 | 90.6651
963 | 90.666672
964 | 90.69902
965 | 90.721336
966 | 90.740646
967 | 90.772545
968 | 90.742401
969 | 90.763298
970 | 90.784874
971 | 90.810699
972 | 90.801559
973 | 90.833267
974 | 90.828049
975 | 90.79615
976 | 90.860466
977 | 90.869705
978 | 90.861229
979 | 90.876884
980 | 90.919624
981 | 90.884338
982 | 90.845818
983 | 90.929909
984 | 90.977585
985 | 90.971413
986 | 90.994202
987 | 91.026291
988 | 91.024452
989 | 90.964752
990 | 90.923683
991 | 90.90789
992 | 90.932655
993 | 91.030334
994 | 91.128876
995 | 91.139175
996 | 91.15004
997 | 91.181747
998 | 91.208542
999 | 91.237648
1000 | 91.258598
1001 | 91.272301
1002 | 91.268417
1003 | 91.297447
1004 | 91.324783
1005 | 91.39753
1006 | 91.421532
1007 | 91.407906
1008 | 91.432014
1009 | 91.507072
1010 | 91.54937
1011 | 91.687103
1012 | 91.688774
1013 | 91.707344
1014 | 91.744652
1015 | 91.77269
1016 | 91.838936
1017 | 91.894974
1018 | 91.90213
1019 | 91.923218
1020 | 91.988235
1021 | 92.05809
1022 | 92.123421
1023 | 92.14077
1024 | 92.169342
1025 | 92.154762
1026 | 92.233833
1027 | 92.285851
1028 | 92.306084
1029 | 92.336693
1030 | 92.401855
1031 | 92.4067
1032 | 92.420784
1033 | 92.481071
1034 | 92.553963
1035 | 92.618965
1036 | 92.702644
1037 | 92.769585
1038 | 92.756538
1039 | 92.737534
1040 | 92.780647
1041 | 92.861656
1042 | 92.959846
1043 | 93.00428
1044 | 93.010941
1045 | 93.057854
1046 | 93.111092
1047 | 93.199631
1048 | 93.224838
1049 | 93.263237
1050 | 93.32972
1051 | 93.378693
1052 | 93.375427
1053 | 93.438942
1054 | 93.51548
1055 | 93.557755
1056 | 93.606659
1057 | 93.6707
1058 | 93.74028
1059 | 93.875526
1060 | 94.034828
1061 | 94.164581
1062 | 94.245773
1063 | 94.363953
1064 | 94.415665
1065 | 94.371368
1066 | 94.194252
1067 | 94.082054
1068 | 94.095268
1069 | 94.035065
1070 | 94.047623
1071 | 94.04995
1072 | 94.053757
1073 | 94.085503
1074 | 94.131836
1075 | 94.144249
1076 | 94.159309
1077 | 94.199577
1078 | 94.201073
1079 | 94.256752
1080 | 94.271484
1081 | 94.299805
1082 | 94.284927
1083 | 94.288445
1084 | 94.259911
1085 | 94.287163
1086 | 94.310265
1087 | 94.33226
1088 | 94.420143
1089 | 94.464767
1090 | 94.454994
1091 | 94.462349
1092 | 94.477005
1093 | 94.500542
1094 | 94.527214
1095 | 94.5429
1096 | 94.562103
1097 | 94.612801
1098 | 94.682945
1099 | 94.714378
1100 | 94.720764