## Sheet1
Wavelength, nm | Transmittance, %
350 | 27.979715
351 | 28.636066
352 | 29.273615
353 | 29.95447
354 | 30.5826
355 | 31.228836
356 | 31.847643
357 | 32.430817
358 | 33.028694
359 | 33.527679
360 | 34.003857
361 | 34.460453
362 | 34.901592
363 | 35.320198
364 | 35.740284
365 | 36.208328
366 | 36.683384
367 | 37.185932
368 | 37.775471
369 | 38.304974
370 | 39.258026
371 | 39.737446
372 | 40.243225
373 | 40.718906
374 | 41.141491
375 | 41.526619
376 | 41.945286
377 | 42.344002
378 | 42.736134
379 | 43.129913
380 | 43.477604
381 | 43.897312
382 | 44.325066
383 | 44.711872
384 | 45.110432
385 | 45.480083
386 | 45.814476
387 | 46.196598
388 | 46.553921
389 | 46.914993
390 | 47.2761
391 | 47.663052
392 | 48.044327
393 | 48.385254
394 | 48.735577
395 | 49.088451
396 | 49.404823
397 | 49.741611
398 | 50.050495
399 | 50.379929
400 | 50.901001
401 | 51.226727
402 | 51.504307
403 | 51.81266
404 | 52.124233
405 | 52.439636
406 | 52.790573
407 | 53.064838
408 | 53.3853
409 | 53.679241
410 | 53.951855
411 | 54.223495
412 | 54.489391
413 | 54.729618
414 | 54.84774
415 | 55.116611
416 | 55.458809
417 | 55.709175
418 | 56.027756
419 | 56.295647
420 | 56.511391
421 | 56.73679
422 | 56.905434
423 | 57.111279
424 | 57.419094
425 | 57.690567
426 | 57.913696
427 | 58.190033
428 | 58.46183
429 | 58.644917
430 | 58.843327
431 | 59.067074
432 | 59.310795
433 | 59.557465
434 | 59.783085
435 | 59.990944
436 | 60.203033
437 | 60.371235
438 | 60.562935
439 | 60.786945
440 | 60.992508
441 | 61.208138
442 | 61.400471
443 | 61.532059
444 | 61.67136
445 | 61.877781
446 | 62.095661
447 | 62.314682
448 | 62.53595
449 | 62.746822
450 | 62.920864
451 | 63.018532
452 | 63.169022
453 | 63.351883
454 | 63.513454
455 | 63.824921
456 | 64.095398
457 | 64.260078
458 | 64.5131
459 | 64.696198
460 | 64.787514
461 | 64.860916
462 | 64.986198
463 | 65.178032
464 | 65.316116
465 | 65.465538
466 | 65.622925
467 | 65.766953
468 | 65.930473
469 | 66.077263
470 | 66.45533
471 | 66.618912
472 | 66.74324
473 | 66.859383
474 | 67.061333
475 | 67.209961
476 | 67.343727
477 | 67.471764
478 | 67.604179
479 | 67.72776
480 | 67.880936
481 | 68.055588
482 | 68.203087
483 | 68.367851
484 | 68.483604
485 | 68.661865
486 | 68.795876
487 | 68.953812
488 | 69.133949
489 | 69.220016
490 | 69.358818
491 | 69.48748
492 | 69.599495
493 | 69.694031
494 | 69.830009
495 | 69.886963
496 | 69.985687
497 | 70.198479
498 | 70.365944
499 | 70.492935
500 | 70.642723
501 | 70.840927
502 | 70.99659
503 | 71.16391
504 | 71.301445
505 | 71.448219
506 | 71.591652
507 | 71.700935
508 | 71.788467
509 | 71.877937
510 | 72.00486
511 | 72.1073
512 | 72.171227
513 | 72.261795
514 | 72.389107
515 | 72.496483
516 | 72.612625
517 | 72.743492
518 | 72.876305
519 | 73.051498
520 | 73.224648
521 | 73.38588
522 | 73.481224
523 | 73.55481
524 | 73.707909
525 | 73.865364
526 | 74.037598
527 | 74.171204
528 | 74.28054
529 | 74.399673
530 | 74.503311
531 | 74.645119
532 | 74.728584
533 | 74.788567
534 | 74.868996
535 | 74.960541
536 | 75.060051
537 | 75.193153
538 | 75.293709
539 | 75.344284
540 | 75.370171
541 | 75.385292
542 | 75.47831
543 | 75.576103
544 | 75.750763
545 | 75.833824
546 | 75.955154
547 | 76.065582
548 | 76.190926
549 | 76.291847
550 | 76.423363
551 | 76.577667
552 | 76.654755
553 | 76.736206
554 | 76.771149
555 | 76.876251
556 | 76.997589
557 | 77.173515
558 | 77.337944
559 | 77.351089
560 | 77.350159
561 | 77.403809
562 | 77.549194
563 | 77.589027
564 | 77.663292
565 | 77.727875
566 | 77.837105
567 | 77.967651
568 | 77.941139
569 | 78.057091
570 | 78.202988
571 | 78.290222
572 | 78.394318
573 | 78.46907
574 | 78.551765
575 | 78.619896
576 | 78.609978
577 | 78.720909
578 | 78.835938
579 | 78.898506
580 | 79.030853
581 | 79.137611
582 | 79.184402
583 | 79.252708
584 | 79.362648
585 | 79.449684
586 | 79.524574
587 | 79.564316
588 | 79.623947
589 | 79.722015
590 | 79.875481
591 | 80.015236
592 | 79.986618
593 | 79.96936
594 | 80.064087
595 | 80.159142
596 | 80.212685
597 | 80.253716
598 | 80.333008
599 | 80.442947
600 | 80.469933
601 | 80.462769
602 | 80.491676
603 | 80.533775
604 | 80.587105
605 | 80.610565
606 | 80.653694
607 | 80.733231
608 | 80.811844
609 | 80.915268
610 | 80.98391
611 | 81.022057
612 | 81.10704
613 | 81.182175
614 | 81.189583
615 | 81.270515
616 | 81.314713
617 | 81.335045
618 | 81.326035
619 | 81.333847
620 | 81.475479
621 | 81.617119
622 | 81.604179
623 | 81.64151
624 | 81.706833
625 | 81.780045
626 | 81.880745
627 | 81.916328
628 | 81.930824
629 | 81.965576
630 | 81.991455
631 | 81.99881
632 | 82.115761
633 | 82.119324
634 | 82.139885
635 | 82.261124
636 | 82.321259
637 | 82.376717
638 | 82.398407
639 | 82.502159
640 | 82.545769
641 | 82.554016
642 | 82.687317
643 | 82.74482
644 | 82.725372
645 | 82.782127
646 | 82.816414
647 | 82.816902
648 | 82.863617
649 | 82.91008
650 | 82.913994
651 | 83.018967
652 | 83.087631
653 | 83.124901
654 | 83.122597
655 | 83.195007
656 | 83.248245
657 | 83.284607
658 | 83.26342
659 | 83.312485
660 | 83.380898
661 | 83.383316
662 | 83.437866
663 | 83.505638
664 | 83.557358
665 | 83.629021
666 | 83.678619
667 | 83.71846
668 | 83.766693
669 | 83.773895
670 | 83.801353
671 | 83.873062
672 | 83.914848
673 | 83.948517
674 | 83.957664
675 | 83.983208
676 | 84.048782
677 | 84.130562
678 | 84.196159
679 | 84.232056
680 | 84.255836
681 | 84.292427
682 | 84.360092
683 | 84.417877
684 | 84.44101
685 | 84.45163
686 | 84.465919
687 | 84.50248
688 | 84.561127
689 | 84.619469
690 | 84.661736
691 | 84.721054
692 | 84.770645
693 | 84.806496
694 | 84.846306
695 | 84.863029
696 | 84.84404
697 | 84.912888
698 | 84.941154
699 | 84.986053
700 | 85.005676
701 | 85.058624
702 | 85.067474
703 | 85.070992
704 | 85.149445
705 | 85.134872
706 | 85.234344
707 | 85.281723
708 | 85.145111
709 | 85.163773
710 | 85.216316
711 | 85.325577
712 | 85.322243
713 | 85.456993
714 | 85.59407
715 | 85.588142
716 | 85.592209
717 | 85.663887
718 | 85.728203
719 | 85.770126
720 | 85.845436
721 | 85.885597
722 | 85.890366
723 | 85.857094
724 | 85.810005
725 | 85.750526
726 | 85.789673
727 | 85.949005
728 | 86.04882
729 | 86.073654
730 | 86.063362
731 | 86.068268
732 | 86.13279
733 | 86.15683
734 | 86.191551
735 | 86.308495
736 | 86.475243
737 | 86.542015
738 | 86.463127
739 | 86.431374
740 | 86.475403
741 | 86.496872
742 | 86.512375
743 | 86.589699
744 | 86.639587
745 | 86.663551
746 | 86.730583
747 | 86.762383
748 | 86.758575
749 | 86.805908
750 | 86.860382
751 | 86.851501
752 | 86.896988
753 | 86.956665
754 | 86.967308
755 | 87.038124
756 | 87.115707
757 | 87.149933
758 | 87.157738
759 | 87.166618
760 | 87.168396
761 | 87.175476
762 | 87.190399
763 | 87.221535
764 | 87.344887
765 | 87.46769
766 | 87.470123
767 | 87.484909
768 | 87.535042
769 | 87.53006
770 | 87.554543
771 | 87.581497
772 | 87.616356
773 | 87.630974
774 | 87.757568
775 | 87.790672
776 | 87.775482
777 | 87.754524
778 | 87.808983
779 | 87.688835
780 | 87.812881
781 | 87.891083
782 | 88.00354
783 | 88.011238
784 | 88.018066
785 | 88.054871
786 | 88.075806
787 | 88.068161
788 | 88.069344
789 | 88.159431
790 | 88.210693
791 | 88.147636
792 | 88.187576
793 | 88.280258
794 | 88.337074
795 | 88.356361
796 | 88.406059
797 | 88.459656
798 | 88.459549
799 | 88.46537
800 | 88.500519
801 | 88.550377
802 | 88.568558
803 | 88.535934
804 | 88.568718
805 | 88.623329
806 | 88.632645
807 | 88.679146
808 | 88.709763
809 | 88.740234
810 | 88.787605
811 | 88.819458
812 | 88.807983
813 | 88.8246
814 | 88.873436
815 | 88.885689
816 | 88.892632
817 | 88.893028
818 | 88.896683
819 | 88.961128
820 | 88.998642
821 | 89.043335
822 | 89.086266
823 | 89.118134
824 | 89.221115
825 | 89.303864
826 | 89.360718
827 | 89.414703
828 | 89.491539
829 | 89.544228
830 | 89.571693
831 | 89.656982
832 | 89.673759
833 | 89.678642
834 | 89.6465
835 | 89.561943
836 | 89.573059
837 | 89.470612
838 | 89.431335
839 | 89.435844
840 | 89.348106
841 | 89.331696
842 | 89.333824
843 | 89.345306
844 | 89.299187
845 | 89.269211
846 | 89.256035
847 | 89.285545
848 | 89.250717
849 | 89.274445
850 | 89.231133
851 | 89.300758
852 | 89.335541
853 | 89.32016
854 | 89.365273
855 | 89.430138
856 | 89.485695
857 | 89.453995
858 | 89.369247
859 | 89.344116
860 | 89.377518
861 | 89.386856
862 | 89.34996
863 | 89.325096
864 | 89.374802
865 | 89.452705
866 | 89.475067
867 | 89.471466
868 | 89.42572
869 | 89.388062
870 | 89.480125
871 | 89.56369
872 | 89.57196
873 | 89.549942
874 | 89.558693
875 | 89.564758
876 | 89.591881
877 | 89.645172
878 | 89.648552
879 | 89.664108
880 | 89.607002
881 | 89.553909
882 | 89.608841
883 | 89.677208
884 | 89.659088
885 | 89.758301
886 | 89.843231
887 | 89.89415
888 | 89.92131
889 | 90.005386
890 | 89.839302
891 | 89.766891
892 | 89.780182
893 | 89.781616
894 | 89.70575
895 | 89.804489
896 | 89.761757
897 | 89.697311
898 | 89.645439
899 | 89.76355
900 | 89.647217
901 | 89.743881
902 | 89.81208
903 | 89.797302
904 | 89.787437
905 | 89.777176
906 | 89.835098
907 | 89.860672
908 | 89.84729
909 | 89.857147
910 | 89.871223
911 | 89.844536
912 | 89.875679
913 | 89.861847
914 | 89.854698
915 | 89.875999
916 | 89.855789
917 | 89.850983
918 | 89.883766
919 | 89.862404
920 | 89.917801
921 | 89.97068
922 | 89.954422
923 | 89.945168
924 | 89.935875
925 | 89.917915
926 | 89.925034
927 | 89.93763
928 | 89.923172
929 | 89.921227
930 | 89.957573
931 | 89.967667
932 | 89.958725
933 | 89.939407
934 | 89.905426
935 | 89.936737
936 | 89.954185
937 | 89.933716
938 | 89.963829
939 | 89.981369
940 | 89.992111
941 | 90.006203
942 | 89.985229
943 | 89.98848
944 | 90.015129
945 | 90.017082
946 | 90.031952
947 | 90.037628
948 | 90.038284
949 | 90.01651
950 | 90.068993
951 | 90.015572
952 | 90.011024
953 | 90.067085
954 | 90.059151
955 | 90.031731
956 | 90.07444
957 | 90.110069
958 | 90.089844
959 | 90.107712
960 | 90.053467
961 | 90.084373
962 | 90.08165
963 | 90.152115
964 | 90.230568
965 | 90.215118
966 | 90.151329
967 | 90.140114
968 | 90.1726
969 | 90.172928
970 | 90.168167
971 | 90.264679
972 | 90.324951
973 | 90.272217
974 | 90.267212
975 | 90.250366
976 | 90.298065
977 | 90.262497
978 | 90.281052
979 | 90.387733
980 | 90.393135
981 | 90.334282
982 | 90.319847
983 | 90.340553
984 | 90.35128
985 | 90.365463
986 | 90.40802
987 | 90.446526
988 | 90.448105
989 | 90.416061
990 | 90.371506
991 | 90.325874
992 | 90.327545
993 | 90.449898
994 | 90.596954
995 | 90.612701
996 | 90.566231
997 | 90.585823
998 | 90.622826
999 | 90.664871
1000 | 90.695442
1001 | 90.672943
1002 | 90.630501
1003 | 90.665443
1004 | 90.689857
1005 | 90.750282
1006 | 90.740074
1007 | 90.805946
1008 | 90.759438
1009 | 90.894348
1010 | 90.824486
1011 | 90.979836
1012 | 91.039581
1013 | 91.002808
1014 | 90.981415
1015 | 91.024399
1016 | 91.126656
1017 | 91.153564
1018 | 91.139023
1019 | 91.242249
1020 | 91.316444
1021 | 91.367897
1022 | 91.432053
1023 | 91.490578
1024 | 91.513008
1025 | 91.523918
1026 | 91.575798
1027 | 91.568916
1028 | 91.622475
1029 | 91.619553
1030 | 91.630287
1031 | 91.64325
1032 | 91.653999
1033 | 91.67868
1034 | 91.756996
1035 | 91.826485
1036 | 91.855507
1037 | 91.906754
1038 | 91.977264
1039 | 92.050468
1040 | 92.139969
1041 | 92.198853
1042 | 92.231537
1043 | 92.271149
1044 | 92.315498
1045 | 92.391685
1046 | 92.465698
1047 | 92.525772
1048 | 92.536163
1049 | 92.591331
1050 | 92.647659
1051 | 92.675224
1052 | 92.719673
1053 | 92.818672
1054 | 92.853096
1055 | 92.913246
1056 | 93.046005
1057 | 93.117058
1058 | 93.217194
1059 | 93.274368
1060 | 93.398224
1061 | 93.512375
1062 | 93.658279
1063 | 93.689758
1064 | 93.739998
1065 | 93.819473
1066 | 93.461021
1067 | 93.41378
1068 | 93.518753
1069 | 93.398376
1070 | 93.459023
1071 | 93.484734
1072 | 93.408569
1073 | 93.439804
1074 | 93.459885
1075 | 93.47831
1076 | 93.459213
1077 | 93.451942
1078 | 93.444481
1079 | 93.455048
1080 | 93.433006
1081 | 93.459244
1082 | 93.5308
1083 | 93.51004
1084 | 93.483665
1085 | 93.53064
1086 | 93.58522
1087 | 93.628624
1088 | 93.640282
1089 | 93.611153
1090 | 93.635452
1091 | 93.707108
1092 | 93.744751
1093 | 93.735817
1094 | 93.716888
1095 | 93.72998
1096 | 93.768219
1097 | 93.833527
1098 | 93.903717
1099 | 93.894287
1100 | 93.839111