## Sheet1
Wavelength, nm | Transmittance, % (dry) | Transmittance, % (wet)
350 | 17.787066 | 27.181757
351 | 18.525837 | 28.136349
352 | 19.263563 | 29.088587
353 | 19.980677 | 30.003492
354 | 20.724056 | 30.913752
355 | 21.503864 | 31.840342
356 | 22.267879 | 32.735386
357 | 22.962948 | 33.574287
358 | 23.638699 | 34.46138
359 | 24.296991 | 35.292736
360 | 24.947519 | 36.11964
361 | 25.600061 | 36.928993
362 | 26.248549 | 37.751526
363 | 26.918451 | 38.584335
364 | 27.579842 | 39.344692
365 | 28.249201 | 40.069508
366 | 28.888826 | 40.858616
367 | 29.592644 | 41.702465
368 | 30.241352 | 42.448421
369 | 30.875494 | 43.147076
370 | 31.777557 | 44.23737
371 | 32.433064 | 44.928379
372 | 33.006615 | 45.587723
373 | 33.608788 | 46.261517
374 | 34.19849 | 46.870281
375 | 34.748661 | 47.458988
376 | 35.318398 | 48.011284
377 | 35.868343 | 48.609344
378 | 36.409809 | 49.194649
379 | 36.95129 | 49.737743
380 | 37.511909 | 50.314316
381 | 38.087669 | 50.832008
382 | 38.636246 | 51.385452
383 | 39.180679 | 51.958691
384 | 39.712769 | 52.454231
385 | 40.246212 | 53.001015
386 | 40.780102 | 53.621117
387 | 41.280113 | 54.160934
388 | 41.759388 | 54.704548
389 | 42.274643 | 55.206982
390 | 42.772472 | 55.698647
391 | 43.299797 | 56.199215
392 | 43.81826 | 56.698418
393 | 44.274693 | 57.15522
394 | 44.724644 | 57.599289
395 | 45.20092 | 58.083248
396 | 45.665531 | 58.55275
397 | 46.114471 | 58.972919
398 | 46.595024 | 59.345882
399 | 47.050255 | 59.812485
400 | 47.678135 | 60.497517
401 | 48.087357 | 60.936172
402 | 48.521755 | 61.374626
403 | 48.960617 | 61.78334
404 | 49.381729 | 62.177235
405 | 49.750755 | 62.556541
406 | 50.166096 | 62.896683
407 | 50.527187 | 63.242996
408 | 50.870552 | 63.630959
409 | 51.255791 | 64.064583
410 | 51.661358 | 64.443787
411 | 52.068024 | 64.802277
412 | 52.423595 | 65.098648
413 | 52.762169 | 65.379738
414 | 53.113045 | 65.733917
415 | 53.47221 | 66.063835
416 | 53.825386 | 66.412834
417 | 54.157543 | 66.742111
418 | 54.476112 | 67.118477
419 | 54.866604 | 67.464958
420 | 55.21283 | 67.740952
421 | 55.553764 | 68.134239
422 | 55.945068 | 68.511002
423 | 56.372517 | 68.760536
424 | 56.757355 | 69.041939
425 | 57.082233 | 69.271904
426 | 57.401466 | 69.545731
427 | 57.757454 | 69.874046
428 | 58.121513 | 70.213959
429 | 58.48127 | 70.469315
430 | 58.807934 | 70.757469
431 | 59.116611 | 71.054741
432 | 59.446156 | 71.345879
433 | 59.794418 | 71.622475
434 | 60.170948 | 71.859901
435 | 60.495441 | 72.103195
436 | 60.79813 | 72.359695
437 | 61.109245 | 72.584053
438 | 61.422283 | 72.780266
439 | 61.767399 | 72.966156
440 | 62.040562 | 73.163589
441 | 62.271458 | 73.403236
442 | 62.534451 | 73.635269
443 | 62.81076 | 73.932106
444 | 63.070122 | 74.202927
445 | 63.340538 | 74.402161
446 | 63.622982 | 74.558426
447 | 63.893997 | 74.715363
448 | 64.150269 | 74.866982
449 | 64.40963 | 75.066093
450 | 64.673889 | 75.272156
451 | 64.91481 | 75.435715
452 | 65.153542 | 75.582146
453 | 65.41066 | 75.753616
454 | 65.635406 | 75.962509
455 | 65.975891 | 76.311836
456 | 66.316299 | 76.648979
457 | 66.493919 | 76.826653
458 | 66.706024 | 77.012764
459 | 66.934593 | 77.222664
460 | 67.172012 | 77.439003
461 | 67.41404 | 77.570114
462 | 67.597397 | 77.624695
463 | 67.79734 | 77.751579
464 | 68.021019 | 77.897057
465 | 68.21273 | 78.008675
466 | 68.376869 | 78.199471
467 | 68.532173 | 78.427658
468 | 68.666481 | 78.625252
469 | 68.817909 | 78.78968
470 | 69.059502 | 78.90506
471 | 69.221947 | 79.042854
472 | 69.362999 | 79.302223
473 | 69.621262 | 79.400398
474 | 69.775909 | 79.625938
475 | 69.962242 | 79.841393
476 | 70.10511 | 80.055649
477 | 70.211258 | 80.243004
478 | 70.395882 | 80.402588
479 | 70.543289 | 80.5224
480 | 70.720245 | 80.701363
481 | 70.882889 | 80.812729
482 | 71.027931 | 81.014771
483 | 71.223907 | 81.111168
484 | 71.408646 | 81.299324
485 | 71.568298 | 81.46801
486 | 71.723373 | 81.565979
487 | 71.857353 | 81.762444
488 | 72.041969 | 81.876541
489 | 72.238846 | 82.051781
490 | 72.392311 | 82.206863
491 | 72.528008 | 82.430748
492 | 72.699661 | 82.560707
493 | 72.791779 | 82.683792
494 | 72.923012 | 82.839043
495 | 73.096115 | 82.998062
496 | 73.244949 | 83.140999
497 | 73.372185 | 83.25119
498 | 73.556984 | 83.366417
499 | 73.638802 | 83.453445
500 | 73.742058 | 83.620529
501 | 73.909958 | 83.750839
502 | 74.09185 | 83.871513
503 | 74.194092 | 84.044601
504 | 74.294968 | 84.156151
505 | 74.405327 | 84.227463
506 | 74.476044 | 84.324295
507 | 74.626083 | 84.378983
508 | 74.80983 | 84.476318
509 | 75.001411 | 84.632019
510 | 75.132736 | 84.761528
511 | 75.242538 | 84.848694
512 | 75.385384 | 84.938255
513 | 75.562393 | 85.008644
514 | 75.76722 | 85.104691
515 | 75.966957 | 85.243744
516 | 76.098389 | 85.357422
517 | 76.181252 | 85.450676
518 | 76.268478 | 85.525551
519 | 76.381126 | 85.569984
520 | 76.555992 | 85.606384
521 | 76.717522 | 85.661285
522 | 76.819748 | 85.71051
523 | 76.940613 | 85.76944
524 | 77.088417 | 85.83416
525 | 77.27314 | 85.952797
526 | 77.444672 | 86.119308
527 | 77.539444 | 86.189926
528 | 77.657448 | 86.272423
529 | 77.807304 | 86.323517
530 | 77.935532 | 86.326904
531 | 78.05938 | 86.305733
532 | 78.177536 | 86.377342
533 | 78.306404 | 86.489288
534 | 78.445396 | 86.569183
535 | 78.561485 | 86.652275
536 | 78.698166 | 86.667519
537 | 78.850914 | 86.675385
538 | 78.949463 | 86.761757
539 | 79.064804 | 86.845879
540 | 79.190399 | 86.914818
541 | 79.299385 | 86.9412
542 | 79.438583 | 86.925514
543 | 79.578537 | 86.95887
544 | 79.642532 | 86.976631
545 | 79.709862 | 87.024887
546 | 79.82283 | 87.153984
547 | 79.965279 | 87.28669
548 | 80.115486 | 87.350578
549 | 80.195465 | 87.396378
550 | 80.316269 | 87.358025
551 | 80.355621 | 87.352417
552 | 80.423019 | 87.40696
553 | 80.513733 | 87.349716
554 | 80.607666 | 87.411446
555 | 80.624588 | 87.474686
556 | 80.721664 | 87.601067
557 | 80.865265 | 87.716888
558 | 81.026756 | 87.830933
559 | 81.175514 | 87.857674
560 | 81.196846 | 87.904053
561 | 81.246925 | 88.053345
562 | 81.373726 | 88.066582
563 | 81.440163 | 88.031372
564 | 81.501236 | 88.132851
565 | 81.560226 | 88.224777
566 | 81.578682 | 88.252609
567 | 81.547035 | 88.257172
568 | 81.768784 | 88.366821
569 | 81.730827 | 88.366135
570 | 81.836121 | 88.37867
571 | 81.927849 | 88.475555
572 | 81.994942 | 88.581947
573 | 82.079628 | 88.667625
574 | 82.177116 | 88.615952
575 | 82.261688 | 88.721664
576 | 82.295525 | 88.772957
577 | 82.33741 | 88.763206
578 | 82.365211 | 88.783531
579 | 82.481369 | 88.873451
580 | 82.598381 | 88.939842
581 | 82.698586 | 89.020805
582 | 82.787468 | 89.116096
583 | 82.848946 | 89.135628
584 | 82.944511 | 89.16951
585 | 82.988251 | 89.274605
586 | 83.083206 | 89.369682
587 | 83.100166 | 89.447731
588 | 83.15609 | 89.560333
589 | 83.196365 | 89.59304
590 | 83.271446 | 89.575974
591 | 83.356781 | 89.591896
592 | 83.447678 | 89.612617
593 | 83.512276 | 89.71315
594 | 83.546715 | 89.833466
595 | 83.587822 | 89.910172
596 | 83.671364 | 89.996269
597 | 83.732895 | 90.045029
598 | 83.778389 | 90.080826
599 | 83.843979 | 90.131393
600 | 83.893394 | 90.161049
601 | 83.947647 | 90.20945
602 | 84.010414 | 90.294685
603 | 84.070122 | 90.352852
604 | 84.136932 | 90.384811
605 | 84.222725 | 90.403496
606 | 84.288208 | 90.417557
607 | 84.327042 | 90.472839
608 | 84.360069 | 90.562859
609 | 84.378151 | 90.649666
610 | 84.42556 | 90.703911
611 | 84.497826 | 90.740761
612 | 84.553375 | 90.781822
613 | 84.566078 | 90.832504
614 | 84.613831 | 90.910828
615 | 84.695541 | 90.989532
616 | 84.790413 | 91.034935
617 | 84.831245 | 91.048126
618 | 84.841476 | 91.087021
619 | 84.856308 | 91.143936
620 | 84.869255 | 91.162796
621 | 84.915939 | 91.182487
622 | 84.97068 | 91.270058
623 | 85.006836 | 91.342751
624 | 85.037498 | 91.345108
625 | 85.099236 | 91.331314
626 | 85.190788 | 91.29467
627 | 85.24205 | 91.301544
628 | 85.279282 | 91.365181
629 | 85.290924 | 91.444031
630 | 85.295166 | 91.496117
631 | 85.312332 | 91.517365
632 | 85.367393 | 91.618843
633 | 85.405144 | 91.662064
634 | 85.473724 | 91.642426
635 | 85.548843 | 91.653107
636 | 85.598747 | 91.770958
637 | 85.691948 | 91.729851
638 | 85.671547 | 91.73555
639 | 85.695351 | 91.889847
640 | 85.738586 | 91.764099
641 | 85.81823 | 91.734718
642 | 85.847641 | 91.799034
643 | 85.982368 | 91.837868
644 | 85.861 | 91.898117
645 | 85.827187 | 91.914284
646 | 85.891251 | 91.968346
647 | 85.936951 | 91.936752
648 | 85.981812 | 91.978317
649 | 85.97818 | 91.989502
650 | 85.98024 | 92.060959
651 | 86.011703 | 92.17337
652 | 86.068344 | 92.142693
653 | 86.134804 | 92.103477
654 | 86.231331 | 92.098846
655 | 86.233902 | 92.131691
656 | 86.230217 | 92.218765
657 | 86.222054 | 92.245247
658 | 86.239334 | 92.225708
659 | 86.268562 | 92.263687
660 | 86.289146 | 92.293961
661 | 86.334885 | 92.264771
662 | 86.367584 | 92.319351
663 | 86.386726 | 92.320625
664 | 86.403244 | 92.279945
665 | 86.425255 | 92.255608
666 | 86.45594 | 92.265038
667 | 86.450775 | 92.300438
668 | 86.475922 | 92.294098
669 | 86.506508 | 92.293091
670 | 86.536644 | 92.29528
671 | 86.574142 | 92.365227
672 | 86.59819 | 92.449471
673 | 86.6101 | 92.511528
674 | 86.64872 | 92.520752
675 | 86.688591 | 92.525589
676 | 86.706818 | 92.484261
677 | 86.728416 | 92.482101
678 | 86.711807 | 92.553261
679 | 86.705437 | 92.630745
680 | 86.726234 | 92.657578
681 | 86.707199 | 92.644638
682 | 86.701935 | 92.632156
683 | 86.744553 | 92.594521
684 | 86.848572 | 92.596252
685 | 86.939743 | 92.588829
686 | 86.926231 | 92.560501
687 | 86.925537 | 92.609802
688 | 86.966637 | 92.677147
689 | 87.010139 | 92.707024
690 | 87.026802 | 92.648674
691 | 87.018295 | 92.672539
692 | 87.020744 | 92.694046
693 | 87.033958 | 92.641571
694 | 87.02948 | 92.630577
695 | 87.045166 | 92.732254
696 | 87.087349 | 92.799553
697 | 87.108025 | 92.79525
698 | 87.053391 | 92.829857
699 | 87.001793 | 92.788414
700 | 86.889923 | 92.818123
701 | 86.877327 | 92.910706
702 | 86.847954 | 92.846786
703 | 86.862419 | 92.833496
704 | 86.88044 | 92.845039
705 | 86.857445 | 92.846329
706 | 86.866844 | 92.848076
707 | 86.930428 | 92.848389
708 | 86.914536 | 92.835541
709 | 86.972977 | 92.814308
710 | 86.931213 | 92.830421
711 | 87.016617 | 92.83725
712 | 87.133278 | 92.870041
713 | 87.111511 | 92.941017
714 | 87.08844 | 93.000183
715 | 87.098801 | 93.014198
716 | 87.16613 | 92.956924
717 | 87.143883 | 93.004807
718 | 87.145363 | 93.047447
719 | 87.177032 | 92.925041
720 | 87.193497 | 92.918457
721 | 87.189384 | 92.912476
722 | 87.187576 | 92.963242
723 | 87.137634 | 93.000748
724 | 87.089714 | 93.038269
725 | 87.13266 | 93.060196
726 | 87.195961 | 93.071014
727 | 87.193535 | 93.096703
728 | 87.186943 | 93.131691
729 | 87.181053 | 93.191917
730 | 87.217133 | 93.206017
731 | 87.25544 | 93.093269
732 | 87.237297 | 93.106674
733 | 87.244797 | 93.2817
734 | 87.2229 | 93.371803
735 | 87.252388 | 93.321037
736 | 87.280632 | 93.247139
737 | 87.245872 | 93.284172
738 | 87.254257 | 93.36528
739 | 87.222511 | 93.378281
740 | 87.208809 | 93.336914
741 | 87.241898 | 93.280167
742 | 87.227043 | 93.260353
743 | 87.226044 | 93.281036
744 | 87.288231 | 93.30349
745 | 87.348274 | 93.261162
746 | 87.387619 | 93.267319
747 | 87.416962 | 93.289581
748 | 87.409096 | 93.285477
749 | 87.424454 | 93.307274
750 | 87.464745 | 93.354164
751 | 87.503281 | 93.365715
752 | 87.513512 | 93.379974
753 | 87.518379 | 93.452446
754 | 87.479721 | 93.456047
755 | 87.373032 | 93.499115
756 | 87.448517 | 93.53167
757 | 87.48056 | 93.535538
758 | 87.417961 | 93.634552
759 | 87.494789 | 93.608925
760 | 87.521873 | 93.593513
761 | 87.46685 | 93.574799
762 | 87.451149 | 93.599724
763 | 87.493523 | 93.664833
764 | 87.461533 | 93.732208
765 | 87.54631 | 93.717361
766 | 87.57798 | 93.70266
767 | 87.614578 | 93.714745
768 | 87.583839 | 93.661858
769 | 87.652298 | 93.648911
770 | 87.574684 | 93.644905
771 | 87.567589 | 93.618988
772 | 87.559944 | 93.646744
773 | 87.562843 | 93.661469
774 | 87.618553 | 93.660744
775 | 87.710388 | 93.674622
776 | 87.754372 | 93.773033
777 | 87.734047 | 93.873924
778 | 87.77401 | 93.899025
779 | 87.824806 | 93.878586
780 | 87.826736 | 93.85218
781 | 87.790337 | 93.779732
782 | 87.853096 | 93.858383
783 | 87.830811 | 93.83889
784 | 87.875206 | 93.849838
785 | 87.891769 | 93.926056
786 | 87.864365 | 93.910408
787 | 87.880234 | 93.87326
788 | 87.913132 | 93.873512
789 | 87.969154 | 93.864273
790 | 87.985489 | 93.822838
791 | 87.984001 | 93.844246
792 | 87.992805 | 93.829636
793 | 88.005898 | 93.818108
794 | 88.030197 | 93.810402
795 | 88.060608 | 93.821793
796 | 88.076584 | 93.916237
797 | 88.070992 | 94.018867
798 | 88.085251 | 94.009995
799 | 88.104019 | 93.966316
800 | 88.113853 | 94.034515
801 | 88.15007 | 94.083145
802 | 88.185463 | 94.007988
803 | 88.208328 | 93.948898
804 | 88.234726 | 93.957619
805 | 88.250374 | 93.986092
806 | 88.269569 | 94.01313
807 | 88.296501 | 94.040077
808 | 88.337433 | 94.066429
809 | 88.383453 | 94.057159
810 | 88.401619 | 94.041901
811 | 88.427368 | 94.064957
812 | 88.436615 | 94.059692
813 | 88.444084 | 94.057175
814 | 88.465881 | 94.117249
815 | 88.510864 | 94.131577
816 | 88.549568 | 94.138283
817 | 88.555557 | 94.149231
818 | 88.572678 | 94.165672
819 | 88.579628 | 94.208099
820 | 88.585365 | 94.19809
821 | 88.602272 | 94.234383
822 | 88.593605 | 94.230606
823 | 88.538536 | 94.188835
824 | 88.516174 | 94.104141
825 | 88.489189 | 94.158813
826 | 88.524574 | 94.181793
827 | 88.520584 | 94.201965
828 | 88.539391 | 94.292252
829 | 88.575798 | 94.227226
830 | 88.611542 | 94.165192
831 | 88.687988 | 94.197487
832 | 88.678139 | 94.340752
833 | 88.71228 | 94.319817
834 | 88.750458 | 94.35598
835 | 88.763649 | 94.343307
836 | 88.754578 | 94.45327
837 | 88.837685 | 94.34494
838 | 88.866066 | 94.267197
839 | 88.943001 | 94.307205
840 | 88.939445 | 94.311813
841 | 88.944252 | 94.412659
842 | 88.940834 | 94.522614
843 | 88.92485 | 94.52327
844 | 88.948967 | 94.463829
845 | 88.928627 | 94.441551
846 | 88.946808 | 94.455193
847 | 88.986557 | 94.440247
848 | 89.003456 | 94.455482
849 | 88.981941 | 94.480682
850 | 89.023544 | 94.480392
851 | 89.015076 | 94.54023
852 | 88.992172 | 94.555542
853 | 89.004974 | 94.565971
854 | 89.02401 | 94.586433
855 | 89.118866 | 94.578247
856 | 89.174553 | 94.537621
857 | 89.129364 | 94.588295
858 | 89.089935 | 94.675125
859 | 89.100533 | 94.718201
860 | 89.138992 | 94.721581
861 | 89.160378 | 94.678093
862 | 89.155991 | 94.619278
863 | 89.155167 | 94.601532
864 | 89.147789 | 94.623047
865 | 89.169205 | 94.689056
866 | 89.215843 | 94.75045
867 | 89.264488 | 94.728424
868 | 89.293991 | 94.736435
869 | 89.257027 | 94.73819
870 | 89.238853 | 94.65567
871 | 89.199257 | 94.669762
872 | 89.251556 | 94.723572
873 | 89.360802 | 94.782906
874 | 89.460876 | 94.804131
875 | 89.447517 | 94.780052
876 | 89.399879 | 94.802887
877 | 89.420349 | 94.770546
878 | 89.444229 | 94.755173
879 | 89.430183 | 94.792099
880 | 89.466286 | 94.878891
881 | 89.485001 | 94.904312
882 | 89.504753 | 94.962257
883 | 89.470024 | 94.926094
884 | 89.514687 | 94.935623
885 | 89.499161 | 94.811714
886 | 89.530762 | 94.86702
887 | 89.553001 | 94.908966
888 | 89.506042 | 94.962784
889 | 89.447327 | 94.92617
890 | 89.532524 | 94.893623
891 | 89.538307 | 94.934227
892 | 89.528412 | 94.894394
893 | 89.549194 | 94.968544
894 | 89.658714 | 95.001495
895 | 89.727577 | 95.024628
896 | 89.727837 | 95.068993
897 | 89.714493 | 95.045174
898 | 89.764923 | 94.978928
899 | 89.771217 | 94.989532
900 | 89.765808 | 94.982239
901 | 89.761818 | 94.970589
902 | 89.818207 | 95.027214
903 | 89.848961 | 95.022339
904 | 89.8526 | 95.019119
905 | 89.853386 | 95.049286
906 | 89.866409 | 95.126846
907 | 89.808319 | 95.199242
908 | 89.843506 | 95.1978
909 | 89.909492 | 95.20459
910 | 89.922455 | 95.282318
911 | 89.900322 | 95.31485
912 | 89.911636 | 95.313736
913 | 89.928101 | 95.217972
914 | 89.95237 | 95.171608
915 | 89.964386 | 95.139755
916 | 89.957657 | 95.105843
917 | 89.936539 | 95.227905
918 | 90.000755 | 95.298187
919 | 90.078651 | 95.242653
920 | 90.055473 | 95.282715
921 | 90.085228 | 95.36599
922 | 90.124008 | 95.440285
923 | 90.110092 | 95.493073
924 | 90.096237 | 95.51857
925 | 90.119164 | 95.542442
926 | 90.169136 | 95.58831
927 | 90.20414 | 95.606613
928 | 90.192093 | 95.627754
929 | 90.159843 | 95.673141
930 | 90.113449 | 95.684372
931 | 90.134773 | 95.713333
932 | 90.215073 | 95.782303
933 | 90.218643 | 95.850998
934 | 90.187019 | 95.90522
935 | 90.154449 | 95.930298
936 | 90.135277 | 96.004974
937 | 90.193153 | 96.136993
938 | 90.30175 | 96.26738
939 | 90.352165 | 96.357124
940 | 90.311935 | 96.426758
941 | 90.29641 | 96.550285
942 | 90.290955 | 96.517883
943 | 90.286255 | 96.477829
944 | 90.262665 | 96.610046
945 | 90.278862 | 96.740738
946 | 90.301888 | 96.843681
947 | 90.299904 | 96.930359
948 | 90.441429 | 97.115128
949 | 90.499977 | 97.347664
950 | 90.429916 | 97.504761
951 | 90.406425 | 97.614967
952 | 90.427162 | 97.770454
953 | 90.437706 | 97.899567
954 | 90.424278 | 98.082329
955 | 90.470604 | 98.29705
956 | 90.465439 | 98.659721
957 | 90.521744 | 98.7808
958 | 90.517052 | 98.862129
959 | 90.651382 | 99.079681
960 | 90.651825 | 99.190239
961 | 90.60688 | 99.332161
962 | 90.665749 | 99.402855
963 | 90.715309 | 99.518555
964 | 90.762138 | 99.616447
965 | 90.79483 | 99.579468
966 | 90.782295 | 99.654671
967 | 90.77285 | 99.732353
968 | 90.766457 | 99.745361
969 | 90.799881 | 99.768082
970 | 90.832031 | 99.773926
971 | 90.847572 | 99.795982
972 | 90.823792 | 99.809372
973 | 90.854843 | 99.851433
974 | 90.827072 | 99.855278
975 | 90.8825 | 99.905792
976 | 90.975067 | 99.895058
977 | 91.047211 | 99.87011
978 | 91.042488 | 99.856186
979 | 90.986435 | 99.862709
980 | 90.985558 | 99.866432
981 | 90.988998 | 99.880241
982 | 91.012451 | 99.900681
983 | 91.060959 | 99.86998
984 | 91.085678 | 99.835991
985 | 91.151627 | 99.809219
986 | 91.198914 | 99.775726
987 | 91.234131 | 99.738487
988 | 91.273727 | 99.74015
989 | 91.286308 | 99.734756
990 | 91.352585 | 99.645218
991 | 91.400627 | 99.657211
992 | 91.447105 | 99.713455
993 | 91.454819 | 99.690613
994 | 91.481903 | 99.634277
995 | 91.458382 | 99.535576
996 | 91.471588 | 99.488853
997 | 91.561668 | 99.42131
998 | 91.654572 | 99.331207
999 | 91.644371 | 99.294121
1000 | 91.645996 | 99.223495
1001 | 91.704933 | 99.20591
1002 | 91.691643 | 99.139359
1003 | 91.755524 | 99.094131
1004 | 91.782112 | 99.017624
1005 | 91.80381 | 98.975174
1006 | 91.804588 | 98.911789
1007 | 91.857063 | 98.837982
1008 | 91.858154 | 98.751205
1009 | 91.880074 | 98.667328
1010 | 91.992378 | 98.614471
1011 | 92.128082 | 98.453491
1012 | 92.184265 | 98.366196
1013 | 92.260422 | 98.301727
1014 | 92.258415 | 98.320114
1015 | 92.204346 | 98.282684
1016 | 92.24176 | 98.141983
1017 | 92.359093 | 98.120499
1018 | 92.430252 | 98.051537
1019 | 92.463875 | 98.029228
1020 | 92.481491 | 97.923111
1021 | 92.560074 | 97.869377
1022 | 92.573608 | 97.867134
1023 | 92.622604 | 97.805634
1024 | 92.691658 | 97.779007
1025 | 92.76516 | 97.766159
1026 | 92.809021 | 97.653328
1027 | 92.90197 | 97.51992
1028 | 92.956596 | 97.456802
1029 | 93.016815 | 97.289612
1030 | 93.088692 | 97.198662
1031 | 93.162071 | 97.227524
1032 | 93.207863 | 97.248291
1033 | 93.283058 | 97.122337
1034 | 93.374245 | 97.040283
1035 | 93.457733 | 97.029945
1036 | 93.561165 | 97.019127
1037 | 93.607323 | 96.974358
1038 | 93.619682 | 96.961578
1039 | 93.722313 | 97.024132
1040 | 93.853996 | 96.996498
1041 | 93.942261 | 96.858177
1042 | 94.009148 | 96.751541
1043 | 94.059837 | 96.634232
1044 | 94.099182 | 96.520622
1045 | 94.140854 | 96.491493
1046 | 94.22747 | 96.457771
1047 | 94.294838 | 96.467552
1048 | 94.324341 | 96.474892
1049 | 94.443558 | 96.47673
1050 | 94.585739 | 96.406822
1051 | 94.666824 | 96.335274
1052 | 94.77549 | 96.275093
1053 | 94.823418 | 96.243286
1054 | 94.913673 | 96.275299
1055 | 94.967491 | 96.250114
1056 | 95.057571 | 96.255562
1057 | 95.159805 | 96.167206
1058 | 95.214088 | 96.158501
1059 | 95.421967 | 96.129631
1060 | 95.625755 | 96.120468
1061 | 95.818512 | 96.12738
1062 | 95.916924 | 96.082954
1063 | 95.87693 | 96.020744
1064 | 95.858971 | 96.028244
1065 | 95.673615 | 95.981125
1066 | 95.347565 | 95.966713
1067 | 95.270439 | 96.019775
1068 | 95.299278 | 95.973755
1069 | 95.243919 | 95.96711
1070 | 95.26487 | 95.932655
1071 | 95.261818 | 95.934418
1072 | 95.293793 | 95.965332
1073 | 95.367012 | 95.899368
1074 | 95.415077 | 95.838966
1075 | 95.458778 | 95.800491
1076 | 95.491936 | 95.806961
1077 | 95.528633 | 95.792923
1078 | 95.5522 | 95.827309
1079 | 95.591644 | 95.877075
1080 | 95.585022 | 95.870644
1081 | 95.553329 | 95.857948
1082 | 95.576111 | 95.8741
1083 | 95.616959 | 95.910873
1084 | 95.664337 | 95.954559
1085 | 95.71125 | 95.961472
1086 | 95.693222 | 95.935562
1087 | 95.68322 | 95.936371
1088 | 95.729012 | 95.9478
1089 | 95.752853 | 95.930405
1090 | 95.769501 | 95.945656
1091 | 95.806076 | 95.966637
1092 | 95.838211 | 95.962151
1093 | 95.86116 | 96.030075
1094 | 95.880608 | 96.11132
1095 | 95.920494 | 96.098938
1096 | 95.996605 | 96.085976
1097 | 96.080315 | 96.104454
1098 | 96.130173 | 96.112801
1099 | 96.152191 | 96.147263
1100 | 96.143784 | 96.17675