## Sheet1
Wavelength, nm | Transmittance, %
350 | 12.44159
351 | 12.9733
352 | 13.49609
353 | 14.035527
354 | 14.574318
355 | 15.097652
356 | 15.657611
357 | 16.153643
358 | 16.681345
359 | 17.158758
360 | 17.627079
361 | 18.107111
362 | 18.552628
363 | 18.976881
364 | 19.442762
365 | 19.932396
366 | 20.417488
367 | 20.908813
368 | 21.451729
369 | 21.980749
370 | 22.844076
371 | 23.339661
372 | 23.841026
373 | 24.304729
374 | 24.763433
375 | 25.202948
376 | 25.637756
377 | 26.068407
378 | 26.487692
379 | 26.883348
380 | 27.298246
381 | 27.748217
382 | 28.199406
383 | 28.61928
384 | 29.04961
385 | 29.475517
386 | 29.90143
387 | 30.329224
388 | 30.767653
389 | 31.185289
390 | 31.583061
391 | 32.019718
392 | 32.430592
393 | 32.805084
394 | 33.215168
395 | 33.613617
396 | 33.988441
397 | 34.366188
398 | 34.716499
399 | 35.094265
400 | 35.675072
401 | 36.065144
402 | 36.4268
403 | 36.81216
404 | 37.157539
405 | 37.440498
406 | 37.783192
407 | 38.115677
408 | 38.449871
409 | 38.788849
410 | 39.074608
411 | 39.411446
412 | 39.74321
413 | 40.034485
414 | 40.276299
415 | 40.608337
416 | 40.976574
417 | 41.313068
418 | 41.618233
419 | 41.916397
420 | 42.202358
421 | 42.536888
422 | 42.826229
423 | 43.150024
424 | 43.542656
425 | 43.919579
426 | 44.192947
427 | 44.502247
428 | 44.839039
429 | 45.181118
430 | 45.538979
431 | 45.842136
432 | 46.150684
433 | 46.459251
434 | 46.768806
435 | 47.05899
436 | 47.310081
437 | 47.555405
438 | 47.85342
439 | 48.15831
440 | 48.436729
441 | 48.720997
442 | 48.992832
443 | 49.220161
444 | 49.449749
445 | 49.735619
446 | 50.048679
447 | 50.355541
448 | 50.629246
449 | 50.886402
450 | 51.132095
451 | 51.333618
452 | 51.558998
453 | 51.832764
454 | 52.08136
455 | 52.474335
456 | 52.852882
457 | 53.053188
458 | 53.309124
459 | 53.579514
460 | 53.781849
461 | 53.951645
462 | 54.161072
463 | 54.384178
464 | 54.598995
465 | 54.803268
466 | 55.007835
467 | 55.232994
468 | 55.440475
469 | 55.637444
470 | 56.045025
471 | 56.218109
472 | 56.452267
473 | 56.650124
474 | 56.890331
475 | 57.115826
476 | 57.295662
477 | 57.479771
478 | 57.681362
479 | 57.859127
480 | 58.047009
481 | 58.233215
482 | 58.431419
483 | 58.652664
484 | 58.828472
485 | 59.087639
486 | 59.299355
487 | 59.447189
488 | 59.661892
489 | 59.805569
490 | 60.01775
491 | 60.186588
492 | 60.337803
493 | 60.53257
494 | 60.695263
495 | 60.825516
496 | 60.963711
497 | 61.202896
498 | 61.418163
499 | 61.625637
500 | 61.804672
501 | 61.990707
502 | 62.200344
503 | 62.435616
504 | 62.627983
505 | 62.767818
506 | 62.916977
507 | 63.106232
508 | 63.277298
509 | 63.458282
510 | 63.640083
511 | 63.826832
512 | 64.012192
513 | 64.17971
514 | 64.336815
515 | 64.490067
516 | 64.627907
517 | 64.78434
518 | 64.968178
519 | 65.167839
520 | 65.324219
521 | 65.436913
522 | 65.578987
523 | 65.766212
524 | 65.946602
525 | 66.123848
526 | 66.351219
527 | 66.510612
528 | 66.641418
529 | 66.778046
530 | 66.949219
531 | 67.176384
532 | 67.315552
533 | 67.395073
534 | 67.485191
535 | 67.657784
536 | 67.837723
537 | 67.988724
538 | 68.157425
539 | 68.22821
540 | 68.26004
541 | 68.327698
542 | 68.472145
543 | 68.648315
544 | 68.852371
545 | 69.009956
546 | 69.160561
547 | 69.259789
548 | 69.401749
549 | 69.565628
550 | 69.724358
551 | 69.911293
552 | 69.986351
553 | 70.138954
554 | 70.228767
555 | 70.370796
556 | 70.529663
557 | 70.668839
558 | 70.794464
559 | 70.887291
560 | 71.023476
561 | 71.229004
562 | 71.388176
563 | 71.441444
564 | 71.5224
565 | 71.56031
566 | 71.721054
567 | 71.922653
568 | 71.86673
569 | 71.934181
570 | 72.130196
571 | 72.257675
572 | 72.335945
573 | 72.47567
574 | 72.618172
575 | 72.765938
576 | 72.837692
577 | 72.994331
578 | 73.174828
579 | 73.205017
580 | 73.357422
581 | 73.497246
582 | 73.5905
583 | 73.696175
584 | 73.799797
585 | 73.853683
586 | 73.958733
587 | 74.085152
588 | 74.216164
589 | 74.316696
590 | 74.444031
591 | 74.554733
592 | 74.57515
593 | 74.643684
594 | 74.721832
595 | 74.855362
596 | 74.963753
597 | 75.055969
598 | 75.14772
599 | 75.249481
600 | 75.339882
601 | 75.431938
602 | 75.533195
603 | 75.611526
604 | 75.698959
605 | 75.777481
606 | 75.848091
607 | 75.921806
608 | 76.012962
609 | 76.119736
610 | 76.197731
611 | 76.264572
612 | 76.317764
613 | 76.390129
614 | 76.456238
615 | 76.546906
616 | 76.603355
617 | 76.718658
618 | 76.821259
619 | 76.870377
620 | 76.997948
621 | 77.161232
622 | 77.2183
623 | 77.294403
624 | 77.380554
625 | 77.486229
626 | 77.563629
627 | 77.636551
628 | 77.666107
629 | 77.719734
630 | 77.744713
631 | 77.776329
632 | 77.925667
633 | 77.987823
634 | 78.052986
635 | 78.156425
636 | 78.26976
637 | 78.349327
638 | 78.415344
639 | 78.505005
640 | 78.530449
641 | 78.573593
642 | 78.667587
643 | 78.814331
644 | 78.835655
645 | 78.91465
646 | 78.937134
647 | 79.021431
648 | 79.037254
649 | 79.120506
650 | 79.189423
651 | 79.277367
652 | 79.36734
653 | 79.404762
654 | 79.373085
655 | 79.434891
656 | 79.523506
657 | 79.637207
658 | 79.67437
659 | 79.69902
660 | 79.744698
661 | 79.783577
662 | 79.848648
663 | 79.902542
664 | 79.966064
665 | 80.015274
666 | 80.099228
667 | 80.193298
668 | 80.260651
669 | 80.275528
670 | 80.284843
671 | 80.33461
672 | 80.37265
673 | 80.438705
674 | 80.483658
675 | 80.533806
676 | 80.604851
677 | 80.657791
678 | 80.703667
679 | 80.764618
680 | 80.78949
681 | 80.815903
682 | 80.906448
683 | 80.977119
684 | 81.035278
685 | 81.068123
686 | 81.041801
687 | 81.10173
688 | 81.230408
689 | 81.278687
690 | 81.239418
691 | 81.203873
692 | 81.268166
693 | 81.341667
694 | 81.388153
695 | 81.335457
696 | 81.321564
697 | 81.381165
698 | 81.405273
699 | 81.447823
700 | 81.509201
701 | 81.515877
702 | 81.507469
703 | 81.563072
704 | 81.566574
705 | 81.566292
706 | 81.663643
707 | 81.656364
708 | 81.588943
709 | 81.644707
710 | 81.69532
711 | 81.780205
712 | 81.816742
713 | 81.872429
714 | 81.937546
715 | 81.949791
716 | 81.965218
717 | 81.999298
718 | 82.098557
719 | 82.135986
720 | 82.168983
721 | 82.162148
722 | 82.181541
723 | 82.138695
724 | 82.126839
725 | 82.112213
726 | 82.110649
727 | 82.167206
728 | 82.278183
729 | 82.360321
730 | 82.365074
731 | 82.376854
732 | 82.454079
733 | 82.512596
734 | 82.597557
735 | 82.690041
736 | 82.781815
737 | 82.844986
738 | 82.77359
739 | 82.728699
740 | 82.77832
741 | 82.780602
742 | 82.771935
743 | 82.820465
744 | 82.879433
745 | 82.951393
746 | 82.987961
747 | 82.986252
748 | 82.989426
749 | 83.0233
750 | 83.081284
751 | 83.182175
752 | 83.279388
753 | 83.297295
754 | 83.297401
755 | 83.392784
756 | 83.443962
757 | 83.453758
758 | 83.518867
759 | 83.506599
760 | 83.502647
761 | 83.466675
762 | 83.495819
763 | 83.522125
764 | 83.662132
765 | 83.821274
766 | 83.780838
767 | 83.682434
768 | 83.710045
769 | 83.730591
770 | 83.766617
771 | 83.791626
772 | 83.821693
773 | 83.890343
774 | 84.002785
775 | 84.075974
776 | 84.045853
777 | 83.954582
778 | 84.035202
779 | 83.979858
780 | 84.091118
781 | 84.156914
782 | 84.227058
783 | 84.222282
784 | 84.250671
785 | 84.283318
786 | 84.329811
787 | 84.389839
788 | 84.363159
789 | 84.449158
790 | 84.498421
791 | 84.41552
792 | 84.460693
793 | 84.591537
794 | 84.641281
795 | 84.659729
796 | 84.713264
797 | 84.760773
798 | 84.809547
799 | 84.830292
800 | 84.831238
801 | 84.85997
802 | 84.85807
803 | 84.877327
804 | 84.971298
805 | 85.020432
806 | 85.037422
807 | 85.100891
808 | 85.165031
809 | 85.213303
810 | 85.263229
811 | 85.275612
812 | 85.277657
813 | 85.304184
814 | 85.383797
815 | 85.415787
816 | 85.460915
817 | 85.460258
818 | 85.418724
819 | 85.508896
820 | 85.53566
821 | 85.55452
822 | 85.619354
823 | 85.668579
824 | 85.792236
825 | 85.866882
826 | 85.936714
827 | 86.011337
828 | 86.107933
829 | 86.162888
830 | 86.193962
831 | 86.244431
832 | 86.285789
833 | 86.337677
834 | 86.302338
835 | 86.331177
836 | 86.313736
837 | 86.319954
838 | 86.24453
839 | 86.23098
840 | 86.198418
841 | 86.162735
842 | 86.12619
843 | 86.118813
844 | 86.15255
845 | 86.191628
846 | 86.202148
847 | 86.233803
848 | 86.254936
849 | 86.286179
850 | 86.277794
851 | 86.326744
852 | 86.353943
853 | 86.367172
854 | 86.39669
855 | 86.433105
856 | 86.488602
857 | 86.521568
858 | 86.500923
859 | 86.469452
860 | 86.454041
861 | 86.471191
862 | 86.482338
863 | 86.489525
864 | 86.556587
865 | 86.716232
866 | 86.833252
867 | 86.833267
868 | 86.855377
869 | 86.889542
870 | 86.958862
871 | 87.021408
872 | 87.042007
873 | 87.040672
874 | 87.094902
875 | 87.102295
876 | 87.008354
877 | 86.939674
878 | 86.999039
879 | 87.089867
880 | 87.127708
881 | 87.165184
882 | 87.137733
883 | 87.137558
884 | 87.157509
885 | 87.172348
886 | 87.225761
887 | 87.281036
888 | 87.394539
889 | 87.442177
890 | 87.345665
891 | 87.399323
892 | 87.433754
893 | 87.423897
894 | 87.378349
895 | 87.433952
896 | 87.533852
897 | 87.498169
898 | 87.417213
899 | 87.578102
900 | 87.638641
901 | 87.679222
902 | 87.740654
903 | 87.745285
904 | 87.746315
905 | 87.724052
906 | 87.739487
907 | 87.76432
908 | 87.802711
909 | 87.789635
910 | 87.835045
911 | 87.817734
912 | 87.883789
913 | 87.903862
914 | 87.972946
915 | 88.022438
916 | 87.99485
917 | 87.989975
918 | 88.039833
919 | 88.046471
920 | 88.068367
921 | 88.096542
922 | 88.060425
923 | 88.063698
924 | 88.085518
925 | 88.105469
926 | 88.131813
927 | 88.157707
928 | 88.149117
929 | 88.128006
930 | 88.179207
931 | 88.23098
932 | 88.216507
933 | 88.202843
934 | 88.229095
935 | 88.286224
936 | 88.298149
937 | 88.278915
938 | 88.294838
939 | 88.32206
940 | 88.368813
941 | 88.398132
942 | 88.49884
943 | 88.56617
944 | 88.549088
945 | 88.545425
946 | 88.632637
947 | 88.634995
948 | 88.638435
949 | 88.645142
950 | 88.674149
951 | 88.690804
952 | 88.699997
953 | 88.719643
954 | 88.770416
955 | 88.769661
956 | 88.702538
957 | 88.728569
958 | 88.781754
959 | 88.763077
960 | 88.754356
961 | 88.758514
962 | 88.77108
963 | 88.790405
964 | 88.83651
965 | 88.830566
966 | 88.896835
967 | 88.890465
968 | 88.914803
969 | 88.896736
970 | 88.953308
971 | 89.003441
972 | 89.050377
973 | 89.085838
974 | 89.110947
975 | 89.095123
976 | 89.123459
977 | 89.134247
978 | 89.151756
979 | 89.188629
980 | 89.19783
981 | 89.162491
982 | 89.133217
983 | 89.16716
984 | 89.216461
985 | 89.226807
986 | 89.251953
987 | 89.295204
988 | 89.307907
989 | 89.335793
990 | 89.333389
991 | 89.271278
992 | 89.294228
993 | 89.386383
994 | 89.478119
995 | 89.503616
996 | 89.518234
997 | 89.549767
998 | 89.589317
999 | 89.603645
1000 | 89.675179
1001 | 89.742065
1002 | 89.714005
1003 | 89.780533
1004 | 89.840111
1005 | 89.882225
1006 | 89.989258
1007 | 90.020775
1008 | 89.968903
1009 | 90.093018
1010 | 89.965347
1011 | 90.080872
1012 | 90.118843
1013 | 90.147072
1014 | 90.22036
1015 | 90.172142
1016 | 90.216599
1017 | 90.243149
1018 | 90.308937
1019 | 90.374763
1020 | 90.392578
1021 | 90.398918
1022 | 90.470726
1023 | 90.499222
1024 | 90.539978
1025 | 90.59935
1026 | 90.65448
1027 | 90.659622
1028 | 90.719551
1029 | 90.802139
1030 | 90.876534
1031 | 90.912102
1032 | 90.960815
1033 | 90.995628
1034 | 91.072945
1035 | 91.126694
1036 | 91.155487
1037 | 91.222702
1038 | 91.284515
1039 | 91.337204
1040 | 91.404167
1041 | 91.46637
1042 | 91.539375
1043 | 91.613579
1044 | 91.639633
1045 | 91.666977
1046 | 91.746811
1047 | 91.835579
1048 | 91.882217
1049 | 91.921616
1050 | 91.980721
1051 | 92.038475
1052 | 92.076912
1053 | 92.146843
1054 | 92.18808
1055 | 92.242348
1056 | 92.299599
1057 | 92.385185
1058 | 92.490074
1059 | 92.59935
1060 | 92.715378
1061 | 92.84993
1062 | 92.975807
1063 | 92.995201
1064 | 93.147827
1065 | 93.125191
1066 | 92.969879
1067 | 92.806595
1068 | 92.76593
1069 | 92.697968
1070 | 92.714851
1071 | 92.773056
1072 | 92.754288
1073 | 92.796776
1074 | 92.861359
1075 | 92.879936
1076 | 92.885429
1077 | 92.921448
1078 | 92.917091
1079 | 92.944016
1080 | 92.922195
1081 | 92.934402
1082 | 92.955017
1083 | 92.96862
1084 | 92.982452
1085 | 93.004189
1086 | 93.057503
1087 | 93.098877
1088 | 93.122093
1089 | 93.148445
1090 | 93.17704
1091 | 93.19117
1092 | 93.19561
1093 | 93.190712
1094 | 93.202446
1095 | 93.237457
1096 | 93.267349
1097 | 93.335159
1098 | 93.399696
1099 | 93.442459
1100 | 93.462112