## Sheet1
Wavelength, nm | Transmittance, % (bleached) | Transmittance, % (colored)
350 | 37.505795 | 10.908596
351 | 38.418659 | 11.177641
352 | 39.337387 | 11.488884
353 | 40.381191 | 11.790334
354 | 41.48735 | 12.120566
355 | 42.522491 | 12.452369
356 | 43.528816 | 12.769711
357 | 44.564133 | 13.046845
358 | 45.448494 | 13.314445
359 | 46.065392 | 13.50351
360 | 46.5644 | 13.68448
361 | 47.016186 | 13.836216
362 | 47.441277 | 13.963023
363 | 47.918579 | 14.100569
364 | 48.431271 | 14.264248
365 | 48.975937 | 14.437106
366 | 49.614647 | 14.630965
367 | 50.33836 | 14.848154
368 | 51.104458 | 15.089397
369 | 52.037197 | 15.333328
370 | 53.842522 | 15.752905
371 | 54.419563 | 15.972467
372 | 55.133545 | 16.129385
373 | 55.788376 | 16.362356
374 | 56.348503 | 16.516672
375 | 56.879173 | 16.673763
376 | 57.370003 | 16.815269
377 | 57.839111 | 16.962614
378 | 58.416229 | 17.103531
379 | 58.902573 | 17.25279
380 | 59.428089 | 17.394072
381 | 59.925121 | 17.510328
382 | 60.410686 | 17.644333
383 | 60.879147 | 17.76478
384 | 61.389164 | 17.889145
385 | 61.900097 | 18.024439
386 | 62.346115 | 18.137844
387 | 62.739628 | 18.253687
388 | 63.241394 | 18.38575
389 | 63.691048 | 18.485996
390 | 64.160454 | 18.639797
391 | 64.557533 | 18.751343
392 | 64.931343 | 18.846996
393 | 65.350967 | 18.95507
394 | 65.767342 | 19.053022
395 | 66.17659 | 19.170927
396 | 66.571968 | 19.279516
397 | 66.964516 | 19.377695
398 | 67.39624 | 19.4886
399 | 67.792259 | 19.605524
400 | 68.41864 | 19.72501
401 | 68.718666 | 19.810751
402 | 69.083328 | 19.9168
403 | 69.41291 | 20.008165
404 | 69.743309 | 20.090727
405 | 70.082222 | 20.15423
406 | 70.481514 | 20.245426
407 | 70.740913 | 20.319122
408 | 71.04763 | 20.409731
409 | 71.332016 | 20.465441
410 | 71.669464 | 20.511852
411 | 71.937119 | 20.622936
412 | 72.271355 | 20.729668
413 | 72.556725 | 20.801468
414 | 72.790916 | 20.866848
415 | 73.048569 | 20.931705
416 | 73.265297 | 20.95315
417 | 73.52076 | 21.027668
418 | 73.860413 | 21.101576
419 | 74.172607 | 21.225195
420 | 74.491257 | 21.312677
421 | 74.672943 | 21.361183
422 | 74.87001 | 21.399624
423 | 75.050484 | 21.473412
424 | 75.321457 | 21.55237
425 | 75.520035 | 21.62398
426 | 75.826561 | 21.667789
427 | 76.084343 | 21.753006
428 | 76.358139 | 21.859547
429 | 76.645958 | 21.949686
430 | 76.92337 | 22.000374
431 | 77.102448 | 22.053558
432 | 77.259544 | 22.109619
433 | 77.503967 | 22.18841
434 | 77.720665 | 22.2971
435 | 77.871002 | 22.360455
436 | 77.997139 | 22.385027
437 | 78.201195 | 22.432755
438 | 78.511185 | 22.518595
439 | 78.702103 | 22.591007
440 | 78.897202 | 22.664179
441 | 79.126854 | 22.763683
442 | 79.26326 | 22.835388
443 | 79.443153 | 22.891603
444 | 79.637512 | 22.960127
445 | 79.752075 | 23.016499
446 | 79.867218 | 23.081411
447 | 80.044716 | 23.150524
448 | 80.272812 | 23.213594
449 | 80.444084 | 23.279352
450 | 80.648537 | 23.351351
451 | 80.860291 | 23.431831
452 | 80.961029 | 23.513355
453 | 81.090843 | 23.597548
454 | 81.298302 | 23.670013
455 | 81.430916 | 23.712875
456 | 81.519394 | 23.773859
457 | 81.663315 | 23.854469
458 | 81.789856 | 23.916458
459 | 81.930016 | 23.988398
460 | 82.108063 | 24.064344
461 | 82.258034 | 24.138075
462 | 82.348534 | 24.209406
463 | 82.403831 | 24.278509
464 | 82.540863 | 24.351437
465 | 82.688873 | 24.389063
466 | 82.79026 | 24.43549
467 | 82.867577 | 24.521048
468 | 82.997543 | 24.635168
469 | 83.096962 | 24.691881
470 | 84.112549 | 25.288673
471 | 84.268051 | 25.360189
472 | 84.373848 | 25.449986
473 | 84.531128 | 25.519026
474 | 84.626717 | 25.584129
475 | 84.794601 | 25.677011
476 | 84.991783 | 25.782169
477 | 85.121307 | 25.871758
478 | 85.284256 | 25.956493
479 | 85.384949 | 26.045742
480 | 85.472198 | 26.140064
481 | 85.669678 | 26.249212
482 | 85.848633 | 26.351524
483 | 85.953758 | 26.462246
484 | 86.064865 | 26.547255
485 | 86.125671 | 26.635475
486 | 86.24353 | 26.717665
487 | 86.379005 | 26.79883
488 | 86.512062 | 26.884253
489 | 86.596771 | 26.994289
490 | 86.64135 | 27.070242
491 | 86.786301 | 27.160145
492 | 86.960899 | 27.275433
493 | 87.052155 | 27.383356
494 | 87.107277 | 27.478453
495 | 87.167175 | 27.520658
496 | 87.319061 | 27.622009
497 | 87.392143 | 27.697989
498 | 87.420425 | 27.829823
499 | 87.574074 | 27.95826
500 | 87.787262 | 28.062592
501 | 87.884552 | 28.191978
502 | 88.020897 | 28.284601
503 | 88.144348 | 28.370358
504 | 88.227409 | 28.485245
505 | 88.26049 | 28.613701
506 | 88.353531 | 28.737251
507 | 88.552315 | 28.871721
508 | 88.721321 | 29.0116
509 | 88.75222 | 29.116409
510 | 88.724319 | 29.166004
511 | 88.695724 | 29.203226
512 | 88.646965 | 29.236198
513 | 88.575523 | 29.259333
514 | 88.606567 | 29.340069
515 | 88.806152 | 29.473927
516 | 89.000488 | 29.58502
517 | 89.089195 | 29.665777
518 | 89.099564 | 29.764839
519 | 89.172333 | 29.911518
520 | 89.343277 | 30.068914
521 | 89.486923 | 30.216061
522 | 89.56282 | 30.361361
523 | 89.61541 | 30.501188
524 | 89.716202 | 30.640831
525 | 89.850929 | 30.790234
526 | 89.969826 | 30.961958
527 | 90.010162 | 31.10354
528 | 90.048111 | 31.204206
529 | 90.107819 | 31.319689
530 | 90.14843 | 31.425217
531 | 90.190109 | 31.510534
532 | 90.161751 | 31.594267
533 | 90.196327 | 31.712526
534 | 90.194977 | 31.824083
535 | 90.194153 | 31.904331
536 | 90.231461 | 32.044197
537 | 90.249252 | 32.183796
538 | 90.318474 | 32.289112
539 | 90.327843 | 32.381599
540 | 90.421455 | 32.494297
541 | 90.575317 | 32.640877
542 | 90.640022 | 32.781399
543 | 90.627968 | 32.940258
544 | 90.592133 | 33.05489
545 | 90.589409 | 33.138824
546 | 90.649147 | 33.258049
547 | 90.748901 | 33.397511
548 | 90.748985 | 33.548134
549 | 90.930748 | 33.831661
550 | 91.068306 | 33.969437
551 | 91.157509 | 34.094303
552 | 91.155418 | 34.227695
553 | 91.204399 | 34.366455
554 | 91.369286 | 34.523174
555 | 91.362106 | 34.651035
556 | 91.312622 | 34.780754
557 | 91.275604 | 34.916027
558 | 91.399605 | 35.05447
559 | 91.545937 | 35.195652
560 | 91.599991 | 35.367588
561 | 91.726379 | 35.558716
562 | 91.712975 | 35.667046
563 | 91.769333 | 35.828262
564 | 91.895241 | 35.961479
565 | 91.712891 | 36.073551
566 | 91.735901 | 36.247593
567 | 91.824524 | 36.405415
568 | 91.884796 | 36.514114
569 | 91.960045 | 36.677101
570 | 91.984306 | 36.86657
571 | 92.079933 | 37.030472
572 | 92.218109 | 37.20948
573 | 92.246254 | 37.328781
574 | 92.158653 | 37.482235
575 | 92.274406 | 37.617737
576 | 92.35952 | 37.830425
577 | 92.447647 | 37.971436
578 | 92.492676 | 38.126129
579 | 92.48954 | 38.259346
580 | 92.606735 | 38.466396
581 | 92.630768 | 38.656761
582 | 92.589836 | 38.790485
583 | 92.571167 | 38.928696
584 | 92.630585 | 39.103252
585 | 92.691635 | 39.264484
586 | 92.692604 | 39.42083
587 | 92.817848 | 39.636715
588 | 92.871773 | 39.836426
589 | 92.950737 | 39.999344
590 | 93.027695 | 40.201572
591 | 93.069481 | 40.369507
592 | 93.086723 | 40.531975
593 | 93.126434 | 40.742023
594 | 93.06353 | 40.911999
595 | 93.069542 | 41.08773
596 | 93.236542 | 41.26543
597 | 93.360863 | 41.485489
598 | 93.403511 | 41.679989
599 | 93.462318 | 41.881638
600 | 93.498207 | 42.080639
601 | 93.493774 | 42.278076
602 | 93.482361 | 42.484863
603 | 93.471565 | 42.645191
604 | 93.464668 | 42.812023
605 | 93.482094 | 43.005268
606 | 93.591774 | 43.199883
607 | 93.651917 | 43.400146
608 | 93.643524 | 43.591316
609 | 93.679672 | 43.787395
610 | 93.644661 | 43.981697
611 | 93.684006 | 44.20145
612 | 93.804131 | 44.457306
613 | 93.795639 | 44.635559
614 | 93.752106 | 44.805592
615 | 93.795242 | 45.019302
616 | 93.840904 | 45.194183
617 | 93.915222 | 45.407398
618 | 93.9282 | 45.658463
619 | 93.92305 | 45.852966
620 | 93.971649 | 46.073872
621 | 94.091896 | 46.321194
622 | 94.136169 | 46.548279
623 | 94.08139 | 46.706085
624 | 94.083229 | 46.905006
625 | 94.097664 | 47.13102
626 | 94.079872 | 47.333233
627 | 94.123459 | 47.625004
628 | 94.122078 | 48.037388
629 | 94.111435 | 48.201378
630 | 94.165245 | 48.435558
631 | 94.287003 | 48.692413
632 | 94.289986 | 48.889057
633 | 94.277771 | 49.131145
634 | 94.283508 | 49.327888
635 | 94.235558 | 49.549126
636 | 94.243912 | 49.75333
637 | 94.220543 | 49.978611
638 | 94.267136 | 50.160858
639 | 94.419327 | 50.437073
640 | 94.388092 | 50.689404
641 | 94.390305 | 50.875175
642 | 94.394112 | 51.114368
643 | 94.369537 | 51.405193
644 | 94.6119 | 51.688839
645 | 94.537186 | 51.847942
646 | 94.492165 | 52.086033
647 | 94.484085 | 52.343643
648 | 94.48011 | 52.564999
649 | 94.488808 | 52.737621
650 | 94.53437 | 52.989281
651 | 94.491806 | 53.22028
652 | 94.553093 | 53.504848
653 | 94.479439 | 53.676262
654 | 94.665283 | 53.972614
655 | 94.736992 | 54.230759
656 | 94.705597 | 54.424088
657 | 94.650711 | 54.583775
658 | 94.616379 | 54.785435
659 | 94.646057 | 55.03664
660 | 94.746117 | 55.310505
661 | 94.743248 | 55.568352
662 | 94.792336 | 55.791492
663 | 94.805771 | 55.985565
664 | 94.808205 | 56.246803
665 | 94.815773 | 56.509274
666 | 94.909073 | 56.721405
667 | 94.936905 | 57.020924
668 | 94.907059 | 57.251354
669 | 94.870987 | 57.377876
670 | 94.94117 | 57.617287
671 | 94.97229 | 57.865639
672 | 94.956696 | 58.051952
673 | 94.973061 | 58.264172
674 | 95.000145 | 58.535973
675 | 95.037529 | 58.796841
676 | 95.056763 | 59.03339
677 | 95.091774 | 59.231419
678 | 95.133438 | 59.434502
679 | 95.172035 | 59.697861
680 | 95.191109 | 59.956215
681 | 95.184715 | 60.183918
682 | 95.206169 | 60.396473
683 | 95.191025 | 60.599861
684 | 95.124474 | 60.795486
685 | 95.13768 | 61.001106
686 | 95.245712 | 61.26815
687 | 95.298737 | 61.492737
688 | 95.28727 | 61.641483
689 | 95.31295 | 61.86499
690 | 95.304855 | 62.102161
691 | 95.319679 | 62.342251
692 | 95.411133 | 62.613152
693 | 95.510811 | 62.815533
694 | 95.587982 | 63.04512
695 | 95.606483 | 63.244446
696 | 95.548828 | 63.459263
697 | 95.486259 | 63.605629
698 | 95.528336 | 63.827026
699 | 95.521439 | 64.022011
700 | 95.33847 | 64.177032
701 | 95.428284 | 64.398666
702 | 95.602379 | 64.712044
703 | 95.495842 | 64.904144
704 | 95.558067 | 65.055504
705 | 95.479233 | 65.242836
706 | 95.512108 | 65.438431
707 | 95.551071 | 65.583229
708 | 95.598793 | 65.800217
709 | 95.592987 | 65.985725
710 | 95.625534 | 66.182228
711 | 95.671463 | 66.422981
712 | 95.675674 | 66.658432
713 | 95.64682 | 66.823936
714 | 95.769363 | 67.023247
715 | 95.820839 | 67.176865
716 | 95.719925 | 67.349335
717 | 95.706482 | 67.595055
718 | 95.805656 | 67.812172
719 | 95.81987 | 67.943832
720 | 95.960091 | 68.126068
721 | 95.960167 | 68.299965
722 | 96.013733 | 68.442413
723 | 96.001312 | 68.606613
724 | 96.019814 | 68.823181
725 | 95.946701 | 69.007759
726 | 95.883057 | 69.144241
727 | 95.870377 | 69.305626
728 | 96.008156 | 69.5317
729 | 96.088539 | 69.722687
730 | 96.04718 | 69.876106
731 | 96.023613 | 70.023293
732 | 96.128044 | 70.206459
733 | 96.248085 | 70.413246
734 | 96.289543 | 70.607147
735 | 96.305374 | 70.786575
736 | 96.296906 | 70.935722
737 | 96.292511 | 71.067497
738 | 96.347557 | 71.244667
739 | 96.407242 | 71.422691
740 | 96.429047 | 71.554085
741 | 96.453194 | 71.723389
742 | 96.443207 | 71.889458
743 | 96.406487 | 72.025322
744 | 96.421211 | 72.217766
745 | 96.433037 | 72.415504
746 | 96.453735 | 72.549835
747 | 96.534477 | 72.683228
748 | 96.516197 | 72.855431
749 | 96.549103 | 72.972176
750 | 96.634605 | 73.093544
751 | 96.709923 | 73.275612
752 | 96.696854 | 73.365143
753 | 96.665985 | 73.526489
754 | 96.740631 | 73.734215
755 | 96.808823 | 73.869621
756 | 96.775681 | 74.000885
757 | 96.752014 | 74.151039
758 | 96.757973 | 74.194595
759 | 96.69146 | 74.33194
760 | 96.627129 | 74.435089
761 | 96.745796 | 74.601471
762 | 96.798309 | 74.812683
763 | 96.826599 | 74.927406
764 | 96.960335 | 75.077347
765 | 96.853806 | 75.197395
766 | 96.951523 | 75.377289
767 | 96.959488 | 75.432137
768 | 96.948753 | 75.536484
769 | 96.983658 | 75.738304
770 | 97.007027 | 75.798943
771 | 97.071663 | 75.87957
772 | 97.041801 | 76.05529
773 | 96.999161 | 76.107071
774 | 97.140427 | 76.323441
775 | 97.196014 | 76.466293
776 | 97.165031 | 76.641716
777 | 97.139626 | 76.650368
778 | 97.139931 | 76.664063
779 | 97.161469 | 76.930855
780 | 97.228859 | 77.045692
781 | 97.179291 | 77.149277
782 | 97.128189 | 77.229599
783 | 97.200073 | 77.347252
784 | 97.263893 | 77.496254
785 | 97.250755 | 77.619934
786 | 97.256638 | 77.745674
787 | 97.25737 | 77.821358
788 | 97.246857 | 77.890625
789 | 97.213799 | 77.979416
790 | 97.22126 | 78.095337
791 | 97.29464 | 78.223732
792 | 97.367943 | 78.365578
793 | 97.398354 | 78.418808
794 | 97.39991 | 78.459175
795 | 97.438835 | 78.614571
796 | 97.47831 | 78.718781
797 | 97.421562 | 78.711227
798 | 97.436089 | 78.797455
799 | 97.459404 | 78.911713
800 | 97.42392 | 79.021904
801 | 97.443565 | 79.118965
802 | 97.459114 | 79.211304
803 | 97.47068 | 79.313133
804 | 97.489395 | 79.349884
805 | 97.535599 | 79.449303
806 | 97.587486 | 79.583374
807 | 97.550385 | 79.619347
808 | 97.522118 | 79.613625
809 | 97.474068 | 79.664352
810 | 97.488045 | 79.791183
811 | 97.557701 | 79.854324
812 | 97.561111 | 79.904182
813 | 97.565361 | 79.989243
814 | 97.575493 | 80.074448
815 | 97.485085 | 80.112045
816 | 97.471535 | 80.198792
817 | 97.487656 | 80.306168
818 | 97.564636 | 80.367661
819 | 97.43644 | 80.366226
820 | 97.423538 | 80.480309
821 | 97.491966 | 80.537636
822 | 97.533585 | 80.6567
823 | 97.738213 | 80.907227
824 | 97.779213 | 80.953102
825 | 97.916756 | 81.062233
826 | 98.020119 | 81.13958
827 | 98.120987 | 81.33049
828 | 98.166649 | 81.501915
829 | 98.259155 | 81.588249
830 | 98.334404 | 81.683022
831 | 98.47216 | 81.83007
832 | 98.38755 | 81.845741
833 | 98.324722 | 81.851852
834 | 98.196274 | 81.863358
835 | 98.178787 | 81.854134
836 | 98.042717 | 81.817093
837 | 97.787094 | 81.704567
838 | 97.620125 | 81.790527
839 | 97.496162 | 81.823875
840 | 97.482124 | 81.793488
841 | 97.341949 | 81.767967
842 | 97.324821 | 81.71965
843 | 97.263763 | 81.687622
844 | 97.113167 | 81.658249
845 | 96.99929 | 81.702728
846 | 96.994606 | 81.767723
847 | 97.069962 | 81.792068
848 | 97.034325 | 81.833138
849 | 96.969063 | 81.853104
850 | 96.963036 | 81.883446
851 | 96.97113 | 81.919945
852 | 97.043205 | 82.005219
853 | 97.155029 | 82.081963
854 | 97.097282 | 82.06295
855 | 97.034637 | 82.108101
856 | 97.05204 | 82.151482
857 | 97.131561 | 82.243309
858 | 97.053978 | 82.311127
859 | 96.98613 | 82.342644
860 | 97.048134 | 82.46286
861 | 97.129601 | 82.4851
862 | 97.159439 | 82.423126
863 | 97.110214 | 82.440506
864 | 97.107079 | 82.521385
865 | 97.180511 | 82.627266
866 | 97.199097 | 82.713539
867 | 97.124222 | 82.736061
868 | 97.057198 | 82.737434
869 | 97.092873 | 82.818336
870 | 97.151123 | 82.858223
871 | 97.13192 | 82.87957
872 | 97.139107 | 82.915779
873 | 97.097939 | 82.941391
874 | 97.005325 | 82.937019
875 | 97.082367 | 82.972336
876 | 97.151932 | 82.975899
877 | 97.104591 | 83.022972
878 | 97.07991 | 83.069153
879 | 97.095665 | 83.117935
880 | 97.138954 | 83.21476
881 | 97.157722 | 83.181862
882 | 97.096291 | 83.226288
883 | 97.108833 | 83.269943
884 | 97.191818 | 83.326256
885 | 97.180054 | 83.364883
886 | 96.977158 | 83.38237
887 | 96.981819 | 83.436317
888 | 97.044731 | 83.35215
889 | 97.09745 | 83.388031
890 | 97.20591 | 83.57663
891 | 97.045944 | 83.531578
892 | 97.045403 | 83.545937
893 | 97.030548 | 83.61924
894 | 97.128349 | 83.67971
895 | 97.162605 | 83.693626
896 | 97.18969 | 83.740257
897 | 97.120537 | 83.747238
898 | 97.105957 | 83.804504
899 | 97.085533 | 83.857918
900 | 97.13559 | 83.747795
901 | 97.187935 | 83.855034
902 | 97.028168 | 83.779953
903 | 97.094383 | 83.924309
904 | 97.180977 | 84.058701
905 | 97.172745 | 84.032127
906 | 97.110069 | 84.023148
907 | 97.056671 | 84.00486
908 | 97.119301 | 84.010475
909 | 97.118629 | 84.093475
910 | 97.105705 | 84.097641
911 | 97.151001 | 84.207687
912 | 97.2686 | 84.258606
913 | 97.219681 | 84.337959
914 | 97.160034 | 84.311043
915 | 97.131958 | 84.280556
916 | 97.164963 | 84.309532
917 | 97.175148 | 84.311722
918 | 97.15921 | 84.356705
919 | 97.172478 | 84.424294
920 | 97.141335 | 84.444382
921 | 97.14817 | 84.461197
922 | 97.096161 | 84.419785
923 | 97.140823 | 84.463364
924 | 97.198402 | 84.566307
925 | 97.180428 | 84.573929
926 | 97.21843 | 84.595589
927 | 97.254364 | 84.692047
928 | 97.235992 | 84.756943
929 | 97.282623 | 84.793053
930 | 97.369743 | 84.850426
931 | 97.394951 | 84.881195
932 | 97.384285 | 84.929955
933 | 97.373146 | 84.991699
934 | 97.322128 | 84.983627
935 | 97.25972 | 84.970497
936 | 97.263367 | 84.957352
937 | 97.324532 | 85.021896
938 | 97.422684 | 85.1651
939 | 97.425728 | 85.214279
940 | 97.426811 | 85.171715
941 | 97.483696 | 85.176254
942 | 97.552406 | 85.224251
943 | 97.62532 | 85.347389
944 | 97.690842 | 85.551338
945 | 97.692856 | 85.574898
946 | 97.68663 | 85.572929
947 | 97.76786 | 85.727745
948 | 97.875481 | 85.77433
949 | 97.977707 | 85.834534
950 | 97.973358 | 85.820824
951 | 98.030312 | 85.964897
952 | 98.083763 | 86.131554
953 | 98.238045 | 86.237457
954 | 98.277077 | 86.336258
955 | 98.332626 | 86.40229
956 | 98.469322 | 86.496643
957 | 98.631935 | 86.614601
958 | 98.886574 | 86.921249
959 | 98.893898 | 87.047234
960 | 98.960617 | 87.110817
961 | 99.069199 | 87.252708
962 | 99.172173 | 87.330002
963 | 99.328102 | 87.444038
964 | 99.571899 | 87.726837
965 | 99.784645 | 87.92424
966 | 99.901634 | 88.019974
967 | 99.931374 | 88.053253
968 | 100.031784 | 88.153015
969 | 100.12542 | 88.253319
970 | 100.162041 | 88.33654
971 | 100.177559 | 88.39035
972 | 100.330681 | 88.518036
973 | 100.429466 | 88.578094
974 | 100.486565 | 88.599609
975 | 100.461731 | 88.592361
976 | 100.568649 | 88.679306
977 | 100.67807 | 88.799873
978 | 100.776733 | 88.883713
979 | 100.901917 | 89.043282
980 | 100.980698 | 89.160019
981 | 101.03717 | 89.214142
982 | 101.175522 | 89.322723
983 | 101.339088 | 89.473633
984 | 101.415977 | 89.580711
985 | 101.434868 | 89.617867
986 | 101.393143 | 89.601067
987 | 101.419556 | 89.673676
988 | 101.559639 | 89.78083
989 | 101.661591 | 89.780106
990 | 101.741821 | 89.855438
991 | 101.766022 | 89.97776
992 | 101.803741 | 90.051048
993 | 101.876915 | 90.085892
994 | 101.891449 | 90.09198
995 | 101.940941 | 90.183372
996 | 102.066345 | 90.281448
997 | 102.13427 | 90.331123
998 | 102.18885 | 90.290924
999 | 102.147087 | 90.329262
1000 | 102.123825 | 90.352303