## Sheet1
Wavelength, nm | Transmittance, % (bleached) | Transmittance, % (colored)
350 | 40.166473 | 8.357085
351 | 41.129658 | 8.568333
352 | 42.110298 | 8.78951
353 | 43.186306 | 9.030593
354 | 44.402477 | 9.276452
355 | 45.5229 | 9.522257
356 | 46.537151 | 9.75424
357 | 47.584557 | 9.982667
358 | 48.481167 | 10.1526
359 | 49.091866 | 10.283804
360 | 49.62109 | 10.40065
361 | 50.094612 | 10.509753
362 | 50.469582 | 10.591729
363 | 50.923672 | 10.684072
364 | 51.40004 | 10.774438
365 | 51.929241 | 10.897953
366 | 52.606705 | 11.048393
367 | 53.38023 | 11.221701
368 | 54.20776 | 11.367165
369 | 55.101368 | 11.567544
370 | 56.898521 | 11.874683
371 | 57.601219 | 12.021189
372 | 58.293816 | 12.165426
373 | 58.896923 | 12.298788
374 | 59.469128 | 12.411333
375 | 60.035362 | 12.510197
376 | 60.573826 | 12.632257
377 | 61.105034 | 12.718173
378 | 61.546326 | 12.814605
379 | 62.028584 | 12.903893
380 | 62.610645 | 13.003915
381 | 63.107895 | 13.088155
382 | 63.586006 | 13.17416
383 | 64.024933 | 13.249822
384 | 64.57135 | 13.337343
385 | 65.097672 | 13.442795
386 | 65.528023 | 13.517473
387 | 65.980362 | 13.600961
388 | 66.447594 | 13.674654
389 | 66.896225 | 13.747866
390 | 67.32489 | 13.830501
391 | 67.792412 | 13.910795
392 | 68.226585 | 13.989452
393 | 68.627266 | 14.064675
394 | 69.014709 | 14.13026
395 | 69.422676 | 14.199316
396 | 69.851639 | 14.269151
397 | 70.260002 | 14.345988
398 | 70.620026 | 14.409236
399 | 70.997955 | 14.474137
400 | 71.61734 | 14.569256
401 | 71.928062 | 14.61174
402 | 72.238968 | 14.659374
403 | 72.600838 | 14.699865
404 | 72.910149 | 14.769766
405 | 73.194077 | 14.826558
406 | 73.573418 | 14.885156
407 | 73.904579 | 14.929879
408 | 74.192368 | 14.991765
409 | 74.451363 | 15.023132
410 | 74.714828 | 15.07182
411 | 75.023857 | 15.125807
412 | 75.358574 | 15.184011
413 | 75.633537 | 15.221511
414 | 75.898895 | 15.250298
415 | 76.144714 | 15.320665
416 | 76.32589 | 15.350229
417 | 76.55201 | 15.412467
418 | 76.864731 | 15.473879
419 | 77.159798 | 15.506632
420 | 77.515228 | 15.550819
421 | 77.703674 | 15.589186
422 | 77.927795 | 15.626935
423 | 78.118073 | 15.665701
424 | 78.368355 | 15.720029
425 | 78.53125 | 15.754784
426 | 78.780342 | 15.806394
427 | 79.059273 | 15.846201
428 | 79.298058 | 15.895819
429 | 79.594841 | 15.940956
430 | 79.830727 | 15.998763
431 | 79.998711 | 16.046349
432 | 80.108093 | 16.09576
433 | 80.341919 | 16.160952
434 | 80.610085 | 16.204714
435 | 80.788284 | 16.246737
436 | 80.929611 | 16.268555
437 | 81.147186 | 16.332405
438 | 81.383881 | 16.392151
439 | 81.535728 | 16.434019
440 | 81.719101 | 16.486851
441 | 81.950356 | 16.556036
442 | 82.12455 | 16.598318
443 | 82.323456 | 16.632706
444 | 82.484604 | 16.679733
445 | 82.610039 | 16.724541
446 | 82.758316 | 16.786333
447 | 82.904663 | 16.846336
448 | 83.086823 | 16.902603
449 | 83.197845 | 16.949352
450 | 83.379074 | 17.010338
451 | 83.602188 | 17.067945
452 | 83.715599 | 17.105288
453 | 83.875351 | 17.164394
454 | 84.05172 | 17.232496
455 | 84.133453 | 17.274822
456 | 84.243263 | 17.31431
457 | 84.354828 | 17.372128
458 | 84.466873 | 17.422836
459 | 84.676758 | 17.473297
460 | 84.826881 | 17.536549
461 | 84.918808 | 17.593092
462 | 84.983284 | 17.639046
463 | 85.003876 | 17.6863
464 | 85.110786 | 17.751532
465 | 85.239456 | 17.816015
466 | 85.294586 | 17.859797
467 | 85.336189 | 17.898611
468 | 85.480965 | 17.957367
469 | 85.563896 | 18.015081
470 | 86.753433 | 18.509771
471 | 86.845284 | 18.546724
472 | 86.914215 | 18.653126
473 | 87.035858 | 18.738512
474 | 87.146889 | 18.78441
475 | 87.29483 | 18.84338
476 | 87.366249 | 18.920109
477 | 87.462395 | 18.998831
478 | 87.648636 | 19.07276
479 | 87.810715 | 19.150455
480 | 87.906158 | 19.235266
481 | 88.129036 | 19.330818
482 | 88.340279 | 19.404173
483 | 88.394409 | 19.481236
484 | 88.508987 | 19.567675
485 | 88.395988 | 19.622202
486 | 88.621712 | 19.721588
487 | 88.749512 | 19.815004
488 | 88.806778 | 19.896168
489 | 88.925713 | 19.959843
490 | 88.99411 | 20.034805
491 | 89.081421 | 20.116428
492 | 89.231743 | 20.217566
493 | 89.390266 | 20.307312
494 | 89.474915 | 20.387762
495 | 89.512268 | 20.475702
496 | 89.640518 | 20.589035
497 | 89.639694 | 20.652828
498 | 89.635483 | 20.705452
499 | 89.726845 | 20.797245
500 | 89.877434 | 20.897774
501 | 90.01342 | 20.984949
502 | 90.140182 | 21.065632
503 | 90.293274 | 21.144556
504 | 90.485199 | 21.248398
505 | 90.5327 | 21.375338
506 | 90.594185 | 21.48732
507 | 90.745903 | 21.589638
508 | 90.874031 | 21.706938
509 | 90.906784 | 21.804373
510 | 90.84568 | 21.886251
511 | 90.828094 | 21.960115
512 | 90.815163 | 22.025862
513 | 90.805473 | 22.064783
514 | 90.844475 | 22.103897
515 | 90.984032 | 22.204615
516 | 91.083244 | 22.314646
517 | 91.133858 | 22.415684
518 | 91.211594 | 22.537647
519 | 91.315369 | 22.678373
520 | 91.458527 | 22.823153
521 | 91.536942 | 22.936024
522 | 91.565674 | 23.029943
523 | 91.647263 | 23.136431
524 | 91.771385 | 23.25658
525 | 91.909111 | 23.386246
526 | 92.009384 | 23.522005
527 | 92.020073 | 23.641029
528 | 92.066399 | 23.747057
529 | 92.104027 | 23.866613
530 | 92.132729 | 23.988087
531 | 92.145874 | 24.101406
532 | 92.103249 | 24.194939
533 | 92.173485 | 24.303568
534 | 92.212143 | 24.428286
535 | 92.173248 | 24.499523
536 | 92.182487 | 24.59831
537 | 92.248795 | 24.72666
538 | 92.252563 | 24.843204
539 | 92.267204 | 24.981176
540 | 92.287315 | 25.094797
541 | 92.357658 | 25.207142
542 | 92.45269 | 25.340496
543 | 92.524681 | 25.451366
544 | 92.447243 | 25.535372
545 | 92.399788 | 25.651253
546 | 92.433556 | 25.801258
547 | 92.522446 | 25.918982
548 | 92.613106 | 26.081554
549 | 92.709503 | 26.326674
550 | 92.745071 | 26.468443
551 | 92.704994 | 26.598789
552 | 92.817047 | 26.708361
553 | 92.94136 | 26.843613
554 | 93.066635 | 26.980486
555 | 93.031921 | 27.094633
556 | 93.048195 | 27.221874
557 | 93.086716 | 27.370523
558 | 93.025566 | 27.47233
559 | 93.119156 | 27.633806
560 | 93.324348 | 27.787804
561 | 93.347366 | 27.96747
562 | 93.30275 | 28.090988
563 | 93.398918 | 28.208757
564 | 93.569305 | 28.378536
565 | 93.428711 | 28.50042
566 | 93.394279 | 28.620132
567 | 93.501823 | 28.801268
568 | 93.639191 | 28.969936
569 | 93.733398 | 29.081295
570 | 93.776024 | 29.230209
571 | 93.802498 | 29.450308
572 | 93.897461 | 29.601326
573 | 93.786987 | 29.72267
574 | 93.736115 | 29.83918
575 | 93.808823 | 30.026342
576 | 93.966797 | 30.219713
577 | 94.020027 | 30.343554
578 | 94.05352 | 30.473503
579 | 94.059509 | 30.639761
580 | 94.132301 | 30.868999
581 | 94.099312 | 31.010056
582 | 94.128662 | 31.164051
583 | 94.127602 | 31.338566
584 | 94.2771 | 31.504383
585 | 94.336441 | 31.672779
586 | 94.338028 | 31.814501
587 | 94.417213 | 31.999054
588 | 94.400009 | 32.18404
589 | 94.435448 | 32.386253
590 | 94.521248 | 32.599289
591 | 94.532562 | 32.772007
592 | 94.540672 | 32.931938
593 | 94.670341 | 33.131779
594 | 94.643913 | 33.329235
595 | 94.62117 | 33.506184
596 | 94.69603 | 33.69717
597 | 94.752953 | 33.896473
598 | 94.78643 | 34.119675
599 | 94.836037 | 34.314323
600 | 94.874306 | 34.488297
601 | 94.910072 | 34.703911
602 | 94.927521 | 34.929684
603 | 94.899475 | 35.121277
604 | 94.908424 | 35.306793
605 | 94.961571 | 35.503529
606 | 95.014221 | 35.717632
607 | 95.029755 | 35.917023
608 | 95.023956 | 36.122269
609 | 95.052528 | 36.356915
610 | 95.06015 | 36.507683
611 | 95.126999 | 36.677624
612 | 95.244064 | 36.924438
613 | 95.217209 | 37.098885
614 | 95.171982 | 37.277176
615 | 95.218941 | 37.540932
616 | 95.257195 | 37.808105
617 | 95.247292 | 38.023064
618 | 95.233879 | 38.223591
619 | 95.215302 | 38.415569
620 | 95.273735 | 38.660549
621 | 95.322304 | 38.934673
622 | 95.384346 | 39.171246
623 | 95.351265 | 39.32473
624 | 95.409256 | 39.574371
625 | 95.408661 | 39.858948
626 | 95.346397 | 40.075462
627 | 95.312241 | 40.365429
628 | 95.385246 | 40.806183
629 | 95.468552 | 41.033421
630 | 95.458168 | 41.276665
631 | 95.535835 | 41.513092
632 | 95.510635 | 41.767895
633 | 95.49543 | 41.997799
634 | 95.518524 | 42.242947
635 | 95.457359 | 42.49963
636 | 95.459541 | 42.70982
637 | 95.418915 | 42.953449
638 | 95.438072 | 43.203568
639 | 95.508026 | 43.460037
640 | 95.492867 | 43.701344
641 | 95.452652 | 43.933956
642 | 95.572014 | 44.239132
643 | 95.521889 | 44.48391
644 | 95.794975 | 44.801338
645 | 95.730843 | 45.031895
646 | 95.68647 | 45.27948
647 | 95.695435 | 45.528156
648 | 95.6642 | 45.784832
649 | 95.647934 | 46.031395
650 | 95.662041 | 46.329086
651 | 95.689339 | 46.556606
652 | 95.75779 | 46.785831
653 | 95.693413 | 47.005814
654 | 95.769402 | 47.32621
655 | 95.834839 | 47.582302
656 | 95.815605 | 47.866051
657 | 95.669792 | 48.11179
658 | 95.718407 | 48.397427
659 | 95.742073 | 48.642296
660 | 95.771873 | 48.912052
661 | 95.831505 | 49.134415
662 | 95.856194 | 49.405788
663 | 95.842148 | 49.668995
664 | 95.842987 | 49.940845
665 | 95.897324 | 50.250023
666 | 95.923454 | 50.532856
667 | 96.052948 | 50.78252
668 | 96.108162 | 51.031029
669 | 95.978165 | 51.253784
670 | 95.952202 | 51.526989
671 | 95.963531 | 51.803265
672 | 96.003448 | 52.047607
673 | 96.068604 | 52.299976
674 | 96.097252 | 52.572987
675 | 96.061188 | 52.851135
676 | 96.084328 | 53.112427
677 | 96.119385 | 53.348576
678 | 96.089325 | 53.591549
679 | 96.099564 | 53.877998
680 | 96.151329 | 54.156467
681 | 96.14859 | 54.423016
682 | 96.132294 | 54.676895
683 | 96.173965 | 54.904392
684 | 96.21785 | 55.123589
685 | 96.219337 | 55.358086
686 | 96.2789 | 55.647633
687 | 96.324638 | 55.893173
688 | 96.2351 | 56.094158
689 | 96.258827 | 56.341682
690 | 96.309143 | 56.621773
691 | 96.333557 | 56.900944
692 | 96.376846 | 57.164803
693 | 96.365013 | 57.433617
694 | 96.443031 | 57.705273
695 | 96.435539 | 57.934399
696 | 96.440811 | 58.180519
697 | 96.464241 | 58.402618
698 | 96.495598 | 58.623165
699 | 96.485291 | 58.785198
700 | 96.239983 | 59.120689
701 | 96.280006 | 59.326134
702 | 96.356728 | 59.607971
703 | 96.36795 | 59.906086
704 | 96.388634 | 60.103455
705 | 96.387238 | 60.253086
706 | 96.400314 | 60.493908
707 | 96.411011 | 60.679527
708 | 96.425423 | 60.946011
709 | 96.485382 | 61.190544
710 | 96.428993 | 61.418789
711 | 96.438171 | 61.599285
712 | 96.516533 | 61.912842
713 | 96.503624 | 62.091553
714 | 96.600479 | 62.308514
715 | 96.61824 | 62.500294
716 | 96.57383 | 62.668457
717 | 96.6464 | 62.927425
718 | 96.678604 | 63.220905
719 | 96.737373 | 63.44936
720 | 96.816673 | 63.685261
721 | 96.830658 | 63.899296
722 | 96.825676 | 64.027306
723 | 96.774193 | 64.215904
724 | 96.853981 | 64.441963
725 | 96.788017 | 64.605896
726 | 96.777374 | 64.812065
727 | 96.856377 | 65.030609
728 | 96.954254 | 65.268555
729 | 96.943253 | 65.466255
730 | 96.892479 | 65.643127
731 | 96.914299 | 65.875801
732 | 96.959061 | 66.100067
733 | 97.0047 | 66.273018
734 | 97.053932 | 66.474731
735 | 97.070892 | 66.69175
736 | 97.072571 | 66.856163
737 | 97.066513 | 67.017311
738 | 97.141525 | 67.23774
739 | 97.26194 | 67.446571
740 | 97.239044 | 67.611771
741 | 97.208145 | 67.791809
742 | 97.207039 | 67.92897
743 | 97.182648 | 68.090431
744 | 97.22773 | 68.327866
745 | 97.264557 | 68.494621
746 | 97.349419 | 68.679192
747 | 97.354164 | 68.867462
748 | 97.402023 | 69.069458
749 | 97.497993 | 69.28495
750 | 97.471382 | 69.425537
751 | 97.532166 | 69.636421
752 | 97.519066 | 69.781464
753 | 97.498466 | 69.95047
754 | 97.487732 | 70.128853
755 | 97.488419 | 70.228729
756 | 97.493599 | 70.393105
757 | 97.487915 | 70.514893
758 | 97.469994 | 70.72374
759 | 97.577507 | 70.888351
760 | 97.512489 | 70.99353
761 | 97.594398 | 71.198166
762 | 97.660263 | 71.388397
763 | 97.632515 | 71.471359
764 | 97.6325 | 71.661247
765 | 97.694496 | 71.857407
766 | 97.707359 | 71.995651
767 | 97.713043 | 72.115379
768 | 97.720757 | 72.246719
769 | 97.851349 | 72.454437
770 | 97.775978 | 72.569489
771 | 97.776291 | 72.703896
772 | 97.752792 | 72.792587
773 | 97.723549 | 72.897812
774 | 97.907524 | 73.130394
775 | 97.933525 | 73.309952
776 | 97.95182 | 73.485832
777 | 97.887085 | 73.557526
778 | 97.903679 | 73.617638
779 | 97.932007 | 73.921188
780 | 97.936127 | 74.034569
781 | 97.873299 | 74.148712
782 | 97.909294 | 74.2948
783 | 97.968277 | 74.441231
784 | 98.039833 | 74.595901
785 | 98.074661 | 74.71209
786 | 98.073067 | 74.857117
787 | 98.067169 | 74.929855
788 | 98.052452 | 74.997406
789 | 97.970879 | 75.085411
790 | 97.957275 | 75.26004
791 | 97.988708 | 75.373192
792 | 98.103828 | 75.498421
793 | 98.175781 | 75.619949
794 | 98.195374 | 75.736183
795 | 98.243828 | 75.862236
796 | 98.237823 | 75.94883
797 | 98.157303 | 76.027214
798 | 98.155777 | 76.164009
799 | 98.211906 | 76.255745
800 | 98.186638 | 76.323784
801 | 98.173935 | 76.460754
802 | 98.224548 | 76.595871
803 | 98.194489 | 76.680473
804 | 98.190712 | 76.761551
805 | 98.276672 | 76.898209
806 | 98.31041 | 77.032303
807 | 98.294571 | 77.084991
808 | 98.200737 | 77.079079
809 | 98.122559 | 77.110291
810 | 98.136314 | 77.255455
811 | 98.200737 | 77.37841
812 | 98.18766 | 77.499763
813 | 98.203735 | 77.592651
814 | 98.231506 | 77.702568
815 | 98.221207 | 77.742966
816 | 98.293777 | 77.824028
817 | 98.302299 | 77.898216
818 | 98.256691 | 78.048996
819 | 98.179245 | 78.046616
820 | 98.095329 | 78.143913
821 | 98.124451 | 78.211838
822 | 98.323738 | 78.329437
823 | 98.479919 | 78.497261
824 | 98.435127 | 78.550522
825 | 98.653557 | 78.738708
826 | 98.74044 | 78.909729
827 | 98.930954 | 79.022324
828 | 99.040695 | 79.209061
829 | 99.136711 | 79.345032
830 | 99.120781 | 79.367409
831 | 99.192139 | 79.516174
832 | 99.152184 | 79.582283
833 | 98.982277 | 79.563889
834 | 98.898773 | 79.648361
835 | 98.871391 | 79.701797
836 | 98.764336 | 79.695541
837 | 98.48394 | 79.561768
838 | 98.334709 | 79.540199
839 | 98.157822 | 79.538628
840 | 98.192123 | 79.54747
841 | 98.059189 | 79.51516
842 | 97.955727 | 79.50753
843 | 97.855873 | 79.497253
844 | 97.795326 | 79.443687
845 | 97.730553 | 79.478935
846 | 97.740433 | 79.508125
847 | 97.708092 | 79.561653
848 | 97.604408 | 79.656342
849 | 97.575653 | 79.679855
850 | 97.558563 | 79.701248
851 | 97.584259 | 79.750595
852 | 97.680061 | 79.849434
853 | 97.758354 | 79.9599
854 | 97.706009 | 79.949158
855 | 97.646957 | 79.991127
856 | 97.635582 | 80.077408
857 | 97.682648 | 80.153297
858 | 97.655266 | 80.190521
859 | 97.61721 | 80.239677
860 | 97.657822 | 80.327988
861 | 97.680969 | 80.385185
862 | 97.666603 | 80.446793
863 | 97.633797 | 80.512901
864 | 97.593742 | 80.544487
865 | 97.605873 | 80.572174
866 | 97.715271 | 80.641205
867 | 97.763649 | 80.70015
868 | 97.671776 | 80.684189
869 | 97.628487 | 80.717529
870 | 97.642891 | 80.822762
871 | 97.656326 | 80.885048
872 | 97.632004 | 80.865089
873 | 97.646454 | 80.917885
874 | 97.600906 | 80.928978
875 | 97.640205 | 80.997742
876 | 97.589546 | 81.007591
877 | 97.577492 | 81.041794
878 | 97.594894 | 81.097382
879 | 97.601822 | 81.169434
880 | 97.626762 | 81.177338
881 | 97.645279 | 81.226349
882 | 97.644051 | 81.258972
883 | 97.606163 | 81.324684
884 | 97.687042 | 81.400299
885 | 97.635033 | 81.439629
886 | 97.584259 | 81.470993
887 | 97.678032 | 81.504356
888 | 97.57547 | 81.475639
889 | 97.622192 | 81.539047
890 | 97.746071 | 81.592484
891 | 97.663033 | 81.526787
892 | 97.704887 | 81.605438
893 | 97.727142 | 81.641945
894 | 97.675346 | 81.723442
895 | 97.653305 | 81.767456
896 | 97.674072 | 81.882301
897 | 97.54348 | 81.836311
898 | 97.630226 | 81.856659
899 | 97.654106 | 81.945068
900 | 97.621002 | 81.969833
901 | 97.622063 | 82.024132
902 | 97.506104 | 81.954071
903 | 97.525589 | 81.963104
904 | 97.62986 | 82.194252
905 | 97.662735 | 82.190384
906 | 97.695839 | 82.167442
907 | 97.634239 | 82.131676
908 | 97.638252 | 82.144615
909 | 97.623268 | 82.186165
910 | 97.588753 | 82.272293
911 | 97.619514 | 82.32785
912 | 97.693718 | 82.429207
913 | 97.695297 | 82.455338
914 | 97.602669 | 82.447212
915 | 97.577393 | 82.413361
916 | 97.639091 | 82.419418
917 | 97.627571 | 82.454086
918 | 97.593376 | 82.499588
919 | 97.556084 | 82.552238
920 | 97.579971 | 82.587212
921 | 97.63475 | 82.623573
922 | 97.568558 | 82.593369
923 | 97.587074 | 82.661949
924 | 97.676102 | 82.746635
925 | 97.619362 | 82.741913
926 | 97.605713 | 82.81945
927 | 97.685081 | 82.928993
928 | 97.725845 | 82.959007
929 | 97.710617 | 82.966469
930 | 97.688766 | 83.003441
931 | 97.67569 | 83.049843
932 | 97.683899 | 83.07132
933 | 97.698448 | 83.086472
934 | 97.661461 | 83.108345
935 | 97.608276 | 83.12458
936 | 97.571533 | 83.15052
937 | 97.635651 | 83.216324
938 | 97.762611 | 83.303307
939 | 97.803413 | 83.361305
940 | 97.767632 | 83.356064
941 | 97.81189 | 83.367119
942 | 97.806549 | 83.422173
943 | 97.868553 | 83.476105
944 | 97.929253 | 83.586906
945 | 97.952225 | 83.645172
946 | 97.912994 | 83.682091
947 | 98.016151 | 83.83197
948 | 98.020958 | 83.876495
949 | 98.126511 | 83.973717
950 | 98.163071 | 84.060577
951 | 98.24881 | 84.196648
952 | 98.299721 | 84.280136
953 | 98.397781 | 84.393265
954 | 98.485527 | 84.448181
955 | 98.507149 | 84.44059
956 | 98.549393 | 84.535339
957 | 98.647469 | 84.698685
958 | 98.908424 | 84.938911
959 | 98.910454 | 85.007339
960 | 98.979279 | 85.07708
961 | 99.121872 | 85.175034
962 | 99.257744 | 85.323303
963 | 99.413757 | 85.483376
964 | 99.584351 | 85.65905
965 | 99.748512 | 85.831467
966 | 99.843971 | 85.986633
967 | 99.911118 | 86.025497
968 | 100.040405 | 86.127563
969 | 100.185173 | 86.22905
970 | 100.239799 | 86.340897
971 | 100.238251 | 86.360825
972 | 100.403458 | 86.541298
973 | 100.47168 | 86.667046
974 | 100.564445 | 86.758575
975 | 100.55542 | 86.762573
976 | 100.660889 | 86.833038
977 | 100.775414 | 86.949837
978 | 100.889114 | 87.05687
979 | 101.051689 | 87.182457
980 | 101.197212 | 87.304962
981 | 101.254799 | 87.39859
982 | 101.363403 | 87.555397
983 | 101.460518 | 87.739098
984 | 101.51474 | 87.846542
985 | 101.659355 | 87.838913
986 | 101.718643 | 87.845039
987 | 101.739151 | 88.005646
988 | 101.835754 | 88.120071
989 | 101.903 | 88.153046
990 | 102.027542 | 88.273712
991 | 102.104683 | 88.346565
992 | 102.132301 | 88.384552
993 | 102.178741 | 88.461876
994 | 102.19783 | 88.495956
995 | 102.286354 | 88.572151
996 | 102.487061 | 88.73188
997 | 102.538559 | 88.81102
998 | 102.523933 | 88.855019
999 | 102.561462 | 88.888847
1000 | 102.563644 | 88.921349