## Sheet1
Wavelength, nm | Transmittance, % (bleached) | Transmittance, % (colored)
350 | 5.210492 | 32.855278
351 | 5.373661 | 33.813419
352 | 5.551049 | 34.772171
353 | 5.72756 | 35.711388
354 | 5.881987 | 36.672871
355 | 6.044865 | 37.57148
356 | 6.203561 | 38.510418
357 | 6.370769 | 39.375278
358 | 6.497745 | 40.150356
359 | 6.629459 | 40.883636
360 | 6.746285 | 41.49971
361 | 6.840784 | 42.064732
362 | 6.94003 | 42.654232
363 | 7.072841 | 43.294041
364 | 7.200322 | 43.934734
365 | 7.287846 | 44.575863
366 | 7.408199 | 45.271374
367 | 7.524487 | 46.018166
368 | 7.645583 | 46.7248
369 | 7.780904 | 47.452583
370 | 7.969193 | 48.520416
371 | 8.061083 | 49.102657
372 | 8.160842 | 49.770943
373 | 8.259509 | 50.344868
374 | 8.356477 | 50.946999
375 | 8.458036 | 51.458267
376 | 8.546707 | 52.021545
377 | 8.612531 | 52.495384
378 | 8.674588 | 52.955315
379 | 8.758909 | 53.391079
380 | 8.849108 | 54.00399
381 | 8.905104 | 54.456429
382 | 8.984172 | 55.00893
383 | 9.062626 | 55.475681
384 | 9.1428 | 56.011902
385 | 9.200011 | 56.523746
386 | 9.273495 | 56.992283
387 | 9.338142 | 57.382729
388 | 9.419091 | 57.855728
389 | 9.481797 | 58.347595
390 | 9.545923 | 58.840366
391 | 9.613156 | 59.328213
392 | 9.682463 | 59.728638
393 | 9.737272 | 60.118511
394 | 9.798917 | 60.529285
395 | 9.850056 | 60.956333
396 | 9.911196 | 61.408554
397 | 9.97649 | 61.868221
398 | 10.03161 | 62.184635
399 | 10.095961 | 62.524975
400 | 10.146537 | 63.140816
401 | 10.207 | 63.590225
402 | 10.257706 | 63.971039
403 | 10.302435 | 64.302299
404 | 10.348834 | 64.612915
405 | 10.394933 | 65.02327
406 | 10.437968 | 65.295952
407 | 10.476741 | 65.516205
408 | 10.518827 | 65.913162
409 | 10.56736 | 66.210922
410 | 10.617899 | 66.570084
411 | 10.661069 | 66.886269
412 | 10.712981 | 67.174644
413 | 10.73673 | 67.373138
414 | 10.761535 | 67.622635
415 | 10.796032 | 67.8983
416 | 10.834204 | 68.185974
417 | 10.861514 | 68.397079
418 | 10.89917 | 68.653893
419 | 10.951087 | 68.975151
420 | 11.006868 | 69.293198
421 | 11.053324 | 69.582504
422 | 11.083671 | 69.846733
423 | 11.122643 | 70.087601
424 | 11.169201 | 70.312889
425 | 11.211453 | 70.61985
426 | 11.242496 | 70.923836
427 | 11.288 | 71.184883
428 | 11.326984 | 71.372314
429 | 11.373598 | 71.604149
430 | 11.408607 | 71.829315
431 | 11.446837 | 72.049301
432 | 11.477444 | 72.225327
433 | 11.512834 | 72.396584
434 | 11.567042 | 72.621498
435 | 11.609316 | 72.839981
436 | 11.653048 | 73.077179
437 | 11.715178 | 73.29615
438 | 11.766947 | 73.520355
439 | 11.799616 | 73.666336
440 | 11.826247 | 73.74897
441 | 11.865958 | 73.911476
442 | 11.906602 | 74.128166
443 | 11.964014 | 74.393997
444 | 12.026273 | 74.600677
445 | 12.073031 | 74.767433
446 | 12.116903 | 74.927673
447 | 12.154956 | 75.025169
448 | 12.189743 | 75.180237
449 | 12.236634 | 75.373528
450 | 12.283707 | 75.558884
451 | 12.344269 | 75.823639
452 | 12.409144 | 76.012848
453 | 12.462564 | 76.136627
454 | 12.495876 | 76.260269
455 | 12.537056 | 76.380684
456 | 12.59769 | 76.575371
457 | 12.64716 | 76.784599
458 | 12.697716 | 76.96106
459 | 12.75587 | 77.120682
460 | 12.81344 | 77.303322
461 | 12.862004 | 77.455421
462 | 12.911272 | 77.539551
463 | 12.962165 | 77.662842
464 | 13.011652 | 77.829071
465 | 13.067973 | 77.996544
466 | 13.111238 | 78.090523
467 | 13.170605 | 78.203979
468 | 13.24577 | 78.406052
469 | 13.309581 | 78.543144
470 | 13.528761 | 79.029053
471 | 13.600195 | 79.192551
472 | 13.644237 | 79.362427
473 | 13.720146 | 79.583687
474 | 13.77725 | 79.636772
475 | 13.865688 | 79.830315
476 | 13.906442 | 79.948624
477 | 13.979597 | 80.071251
478 | 14.09144 | 80.333969
479 | 14.124672 | 80.4711
480 | 14.17616 | 80.461624
481 | 14.234521 | 80.521126
482 | 14.305784 | 80.669289
483 | 14.385466 | 80.877937
484 | 14.458187 | 81.014778
485 | 14.548911 | 81.193855
486 | 14.639144 | 81.374138
487 | 14.718579 | 81.486504
488 | 14.800642 | 81.653145
489 | 14.862413 | 81.72084
490 | 14.921724 | 81.765846
491 | 15.006039 | 81.859131
492 | 15.115087 | 82.015213
493 | 15.182423 | 82.065063
494 | 15.243125 | 82.092461
495 | 15.315366 | 82.236061
496 | 15.406065 | 82.402885
497 | 15.47916 | 82.505363
498 | 15.551339 | 82.565598
499 | 15.630977 | 82.646111
500 | 15.714039 | 82.677536
501 | 15.810164 | 82.761322
502 | 15.896946 | 82.854958
503 | 15.973839 | 82.963234
504 | 16.046566 | 83.094246
505 | 16.146305 | 83.135422
506 | 16.243685 | 83.154518
507 | 16.31382 | 83.210762
508 | 16.391249 | 83.333809
509 | 16.467976 | 83.431442
510 | 16.547756 | 83.490295
511 | 16.638924 | 83.611702
512 | 16.734247 | 83.752785
513 | 16.819622 | 83.840111
514 | 16.889481 | 83.859291
515 | 16.972719 | 83.84967
516 | 17.059412 | 83.960182
517 | 17.157194 | 84.047699
518 | 17.26404 | 84.042122
519 | 17.366947 | 84.091728
520 | 17.469782 | 84.16787
521 | 17.5681 | 84.248299
522 | 17.676495 | 84.317009
523 | 17.777445 | 84.344765
524 | 17.856951 | 84.316528
525 | 17.949442 | 84.318619
526 | 18.060116 | 84.393349
527 | 18.163397 | 84.454834
528 | 18.273748 | 84.552597
529 | 18.390629 | 84.70417
530 | 18.508095 | 84.792892
531 | 18.617855 | 84.76416
532 | 18.733292 | 84.897774
533 | 18.826561 | 84.999352
534 | 18.936556 | 84.971786
535 | 19.053438 | 84.967705
536 | 19.141613 | 84.985764
537 | 19.23678 | 85.027924
538 | 19.366514 | 85.09893
539 | 19.502829 | 85.159752
540 | 19.617411 | 85.182236
541 | 19.721928 | 85.287605
542 | 19.820198 | 85.278061
543 | 19.932001 | 85.381622
544 | 20.070747 | 85.374847
545 | 20.159821 | 85.264839
546 | 20.265358 | 85.339272
547 | 20.396755 | 85.491936
548 | 20.558559 | 85.574478
549 | 20.762497 | 85.450447
550 | 20.892544 | 85.508667
551 | 21.001513 | 85.539299
552 | 21.106503 | 85.718582
553 | 21.20949 | 85.628822
554 | 21.381409 | 85.635536
555 | 21.514818 | 85.741768
556 | 21.598446 | 85.761086
557 | 21.74184 | 85.816666
558 | 21.852156 | 85.894798
559 | 21.975471 | 85.803276
560 | 22.118219 | 85.836433
561 | 22.263008 | 85.876541
562 | 22.377489 | 85.897926
563 | 22.517899 | 86.11438
564 | 22.680569 | 86.26503
565 | 22.792822 | 86.282906
566 | 22.933475 | 86.268959
567 | 23.078537 | 86.312805
568 | 23.241646 | 86.444138
569 | 23.350643 | 86.390617
570 | 23.522539 | 86.518578
571 | 23.681192 | 86.613495
572 | 23.839552 | 86.554199
573 | 23.960142 | 86.524452
574 | 24.117294 | 86.584923
575 | 24.243532 | 86.586426
576 | 24.404095 | 86.669724
577 | 24.56789 | 86.795837
578 | 24.733219 | 86.835579
579 | 24.898645 | 86.925804
580 | 25.070105 | 86.973816
581 | 25.247698 | 87.134369
582 | 25.419161 | 87.17205
583 | 25.56308 | 87.231499
584 | 25.698116 | 87.227791
585 | 25.8804 | 87.301025
586 | 26.111042 | 87.474281
587 | 26.291651 | 87.598511
588 | 26.473114 | 87.665779
589 | 26.691584 | 87.734642
590 | 26.892405 | 87.819733
591 | 27.028891 | 87.868561
592 | 27.17519 | 87.829895
593 | 27.380733 | 87.865242
594 | 27.5793 | 87.98111
595 | 27.783066 | 88.110435
596 | 27.981215 | 88.197128
597 | 28.17528 | 88.325531
598 | 28.373247 | 88.448296
599 | 28.555719 | 88.448593
600 | 28.722502 | 88.375839
601 | 28.954744 | 88.399223
602 | 29.189672 | 88.486748
603 | 29.395893 | 88.55307
604 | 29.593199 | 88.614586
605 | 29.781357 | 88.661301
606 | 30.002937 | 88.757103
607 | 30.202156 | 88.811752
608 | 30.398787 | 88.81562
609 | 30.648005 | 88.881256
610 | 30.876127 | 88.909203
611 | 31.06377 | 88.983894
612 | 31.257332 | 89.021667
613 | 31.489052 | 88.997803
614 | 31.748524 | 89.114792
615 | 31.990757 | 89.196579
616 | 32.206161 | 89.246414
617 | 32.415421 | 89.299965
618 | 32.613075 | 89.308037
619 | 32.819805 | 89.301201
620 | 33.057354 | 89.351631
621 | 33.27504 | 89.397346
622 | 33.480484 | 89.342117
623 | 33.746048 | 89.389969
624 | 33.994705 | 89.446152
625 | 34.204502 | 89.485886
626 | 34.484985 | 89.507813
627 | 34.766724 | 89.500504
628 | 35.222626 | 89.536522
629 | 35.449043 | 89.576401
630 | 35.655605 | 89.691391
631 | 35.910698 | 89.658546
632 | 36.16441 | 89.639664
633 | 36.438461 | 89.694862
634 | 36.656536 | 89.70929
635 | 36.905293 | 89.743698
636 | 37.128086 | 89.688599
637 | 37.390045 | 89.745491
638 | 37.66161 | 89.752769
639 | 37.896515 | 89.814072
640 | 38.201008 | 89.783585
641 | 38.448635 | 89.853432
642 | 38.706169 | 89.953285
643 | 38.97546 | 89.959785
644 | 39.26527 | 90.052551
645 | 39.464642 | 89.973343
646 | 39.700699 | 89.916801
647 | 39.96471 | 89.909798
648 | 40.298882 | 90.096413
649 | 40.543987 | 90.090927
650 | 40.755108 | 90.102333
651 | 41.070328 | 90.185699
652 | 41.317432 | 90.157936
653 | 41.549709 | 90.118011
654 | 41.856556 | 90.218208
655 | 42.110596 | 90.163696
656 | 42.390755 | 90.203346
657 | 42.724239 | 90.275932
658 | 42.961613 | 90.27552
659 | 43.198662 | 90.225479
660 | 43.489185 | 90.239334
661 | 43.771126 | 90.256615
662 | 43.993317 | 90.252129
663 | 44.246029 | 90.320045
664 | 44.529613 | 90.360481
665 | 44.80328 | 90.401955
666 | 45.084702 | 90.405952
667 | 45.389366 | 90.401413
668 | 45.626331 | 90.431847
669 | 45.88718 | 90.467003
670 | 46.151363 | 90.514923
671 | 46.416405 | 90.537758
672 | 46.659084 | 90.570984
673 | 46.909107 | 90.51046
674 | 47.181061 | 90.504768
675 | 47.477993 | 90.560577
676 | 47.760643 | 90.583931
677 | 48.016399 | 90.565979
678 | 48.259037 | 90.555397
679 | 48.516457 | 90.673241
680 | 48.747093 | 90.687004
681 | 48.970501 | 90.602356
682 | 49.246429 | 90.609993
683 | 49.565613 | 90.638962
684 | 49.865013 | 90.690117
685 | 50.116665 | 90.787865
686 | 50.392708 | 90.913757
687 | 50.650223 | 90.913826
688 | 50.897911 | 90.858986
689 | 51.144436 | 90.850136
690 | 51.396397 | 90.84346
691 | 51.658165 | 90.876007
692 | 51.906418 | 90.955978
693 | 52.15905 | 91.010452
694 | 52.395714 | 91.045433
695 | 52.634136 | 91.058159
696 | 52.880333 | 91.071793
697 | 53.089256 | 90.995438
698 | 53.305206 | 91.098663
699 | 53.633034 | 91.198349
700 | 53.935619 | 91.021812
701 | 54.175323 | 90.95639
702 | 54.404713 | 90.992966
703 | 54.63504 | 91.041344
704 | 54.869118 | 91.015411
705 | 55.04829 | 90.999718
706 | 55.297699 | 91.058769
707 | 55.530464 | 91.105827
708 | 55.777679 | 91.162552
709 | 56.015713 | 91.203087
710 | 56.24929 | 91.255882
711 | 56.479153 | 91.223312
712 | 56.734016 | 91.261955
713 | 56.936443 | 91.316383
714 | 57.199318 | 91.391479
715 | 57.406143 | 91.425667
716 | 57.60128 | 91.540039
717 | 57.821407 | 91.506485
718 | 58.030338 | 91.465385
719 | 58.251759 | 91.470062
720 | 58.477299 | 91.489624
721 | 58.691532 | 91.532425
722 | 58.854618 | 91.559952
723 | 59.092285 | 91.587502
724 | 59.316265 | 91.610229
725 | 59.561153 | 91.673141
726 | 59.776073 | 91.807976
727 | 59.935158 | 91.797325
728 | 60.120621 | 91.705292
729 | 60.287548 | 91.681152
730 | 60.515743 | 91.729576
731 | 60.764469 | 91.823822
732 | 60.923962 | 91.876625
733 | 61.078152 | 91.904762
734 | 61.274834 | 91.9188
735 | 61.454994 | 91.954361
736 | 61.664963 | 92.046486
737 | 61.876938 | 92.112289
738 | 62.055801 | 92.128876
739 | 62.25079 | 92.157425
740 | 62.433773 | 92.124519
741 | 62.591621 | 92.051125
742 | 62.758457 | 92.107689
743 | 62.974194 | 92.206909
744 | 63.151695 | 92.308044
745 | 63.33007 | 92.353424
746 | 63.547539 | 92.314796
747 | 63.721321 | 92.309692
748 | 63.885666 | 92.393257
749 | 64.080597 | 92.47374
750 | 64.274841 | 92.439804
751 | 64.448181 | 92.425377
752 | 64.536423 | 92.391159
753 | 64.657898 | 92.382248
754 | 64.849457 | 92.440315
755 | 65.022659 | 92.518105
756 | 65.181366 | 92.577789
757 | 65.352249 | 92.532959
758 | 65.489029 | 92.510506
759 | 65.645226 | 92.605438
760 | 65.810425 | 92.622604
761 | 66.035362 | 92.759956
762 | 66.12336 | 92.785553
763 | 66.227104 | 92.699883
764 | 66.415077 | 92.563042
765 | 66.606918 | 92.70961
766 | 66.735367 | 92.721512
767 | 66.899605 | 92.796532
768 | 67.065674 | 92.830933
769 | 67.230537 | 92.810074
770 | 67.303688 | 92.930199
771 | 67.413834 | 92.841927
772 | 67.472725 | 92.807053
773 | 67.667198 | 92.87384
774 | 67.821815 | 93.008965
775 | 67.963791 | 92.993134
776 | 68.151169 | 92.958664
777 | 68.252182 | 92.988075
778 | 68.339706 | 92.975739
779 | 68.58017 | 92.98835
780 | 68.801247 | 93.036369
781 | 68.959435 | 93.084152
782 | 69.041756 | 93.077156
783 | 69.189857 | 93.142242
784 | 69.274094 | 93.218918
785 | 69.338348 | 93.144592
786 | 69.423317 | 93.097328
787 | 69.570915 | 93.108887
788 | 69.73497 | 93.164886
789 | 69.913757 | 93.289314
790 | 70.078362 | 93.365173
791 | 70.137024 | 93.30864
792 | 70.194763 | 93.244774
793 | 70.349396 | 93.286255
794 | 70.492104 | 93.359726
795 | 70.539734 | 93.332756
796 | 70.598129 | 93.309547
797 | 70.678856 | 93.299057
798 | 70.757286 | 93.238113
799 | 70.883369 | 93.263794
800 | 71.042122 | 93.382881
801 | 71.156494 | 93.428635
802 | 71.270172 | 93.42408
803 | 71.376076 | 93.405426
804 | 71.43058 | 93.433067
805 | 71.497902 | 93.471947
806 | 71.621269 | 93.438667
807 | 71.778145 | 93.489487
808 | 71.88633 | 93.551277
809 | 71.977814 | 93.559959
810 | 72.070335 | 93.556351
811 | 72.17881 | 93.578842
812 | 72.198654 | 93.522278
813 | 72.283081 | 93.520851
814 | 72.377579 | 93.513344
815 | 72.422806 | 93.524376
816 | 72.521675 | 93.535416
817 | 72.634071 | 93.565895
818 | 72.730995 | 93.593994
819 | 72.825378 | 93.594437
820 | 72.920959 | 93.625862
821 | 73.022507 | 93.608742
822 | 73.119286 | 93.643585
823 | 73.145111 | 93.642868
824 | 73.304962 | 93.707085
825 | 73.33638 | 93.652252
826 | 73.374054 | 93.633232
827 | 73.540527 | 93.711914
828 | 73.598816 | 93.824333
829 | 73.657616 | 93.892517
830 | 73.767029 | 93.909134
831 | 73.792137 | 93.858459
832 | 73.920334 | 93.852112
833 | 74.027359 | 93.827484
834 | 74.133141 | 93.875511
835 | 74.236923 | 93.899338
836 | 74.272835 | 93.853424
837 | 74.345398 | 93.836311
838 | 74.390472 | 93.807671
839 | 74.437195 | 93.751381
840 | 74.512238 | 93.832817
841 | 74.523117 | 93.724609
842 | 74.550285 | 93.689034
843 | 74.583038 | 93.651794
844 | 74.666351 | 93.666588
845 | 74.77124 | 93.601181
846 | 74.875542 | 93.593094
847 | 74.91288 | 93.632576
848 | 74.920403 | 93.648903
849 | 75.029518 | 93.627907
850 | 75.172447 | 93.669868
851 | 75.19104 | 93.631454
852 | 75.174202 | 93.543358
853 | 75.202225 | 93.559555
854 | 75.262314 | 93.599297
855 | 75.375633 | 93.619942
856 | 75.476334 | 93.644371
857 | 75.502823 | 93.644493
858 | 75.561813 | 93.699776
859 | 75.664558 | 93.726524
860 | 75.727669 | 93.697258
861 | 75.73613 | 93.696739
862 | 75.76194 | 93.687752
863 | 75.824799 | 93.70211
864 | 75.891365 | 93.690895
865 | 75.932739 | 93.639748
866 | 75.97361 | 93.661201
867 | 76.093338 | 93.731163
868 | 76.195824 | 93.760971
869 | 76.181297 | 93.675476
870 | 76.1791 | 93.649452
871 | 76.250702 | 93.672325
872 | 76.335358 | 93.659889
873 | 76.460205 | 93.759949
874 | 76.4319 | 93.780876
875 | 76.398949 | 93.738693
876 | 76.45665 | 93.70298
877 | 76.626251 | 93.717651
878 | 76.697769 | 93.771294
879 | 76.746178 | 93.773064
880 | 76.808235 | 93.784592
881 | 76.755585 | 93.695465
882 | 76.791061 | 93.736061
883 | 76.794731 | 93.723885
884 | 76.812515 | 93.737061
885 | 76.906509 | 93.769066
886 | 76.961998 | 93.847122
887 | 76.976982 | 93.78965
888 | 77.152878 | 93.920967
889 | 77.126801 | 93.761833
890 | 77.194229 | 93.781036
891 | 77.227951 | 93.75972
892 | 77.395508 | 93.865578
893 | 77.309616 | 93.820862
894 | 77.309723 | 93.763687
895 | 77.386536 | 93.843445
896 | 77.376701 | 93.815079
897 | 77.411011 | 93.83876
898 | 77.531357 | 93.93924
899 | 77.589249 | 93.827339
900 | 77.608795 | 93.851379