## Sheet1
Wavelength, nm | Transmittance, % (dry) | Transmittance, % (wet)
350 | 23.344107 | 34.905617
351 | 24.087469 | 35.876686
352 | 24.824013 | 36.82024
353 | 25.597517 | 37.721333
354 | 26.35323 | 38.628281
355 | 27.149227 | 39.536102
356 | 27.911837 | 40.438057
357 | 28.613777 | 41.232925
358 | 29.297171 | 42.103054
359 | 29.946087 | 42.941673
360 | 30.595522 | 43.723869
361 | 31.241333 | 44.520866
362 | 31.86198 | 45.313881
363 | 32.531784 | 46.050957
364 | 33.167412 | 46.754711
365 | 33.804962 | 47.477859
366 | 34.476616 | 48.212376
367 | 35.125866 | 48.966133
368 | 35.770847 | 49.690342
369 | 36.4035 | 50.332355
370 | 37.254581 | 51.46587
371 | 37.859509 | 52.106735
372 | 38.492104 | 52.796543
373 | 39.087917 | 53.420204
374 | 39.726315 | 53.976952
375 | 40.289574 | 54.563816
376 | 40.826614 | 55.11861
377 | 41.342632 | 55.712864
378 | 41.922386 | 56.294926
379 | 42.467049 | 56.838207
380 | 43.056076 | 57.432926
381 | 43.636276 | 57.962151
382 | 44.158905 | 58.507641
383 | 44.683895 | 59.055088
384 | 45.193588 | 59.544518
385 | 45.705158 | 60.078876
386 | 46.207664 | 60.676136
387 | 46.669624 | 61.149418
388 | 47.123795 | 61.645214
389 | 47.581863 | 62.156906
390 | 48.060585 | 62.661591
391 | 48.533817 | 63.153954
392 | 49.006973 | 63.65086
393 | 49.485928 | 64.104088
394 | 49.970703 | 64.586716
395 | 50.444595 | 65.09642
396 | 50.85535 | 65.550835
397 | 51.267303 | 65.979393
398 | 51.721836 | 66.363922
399 | 52.184097 | 66.796974
400 | 52.796852 | 67.378281
401 | 53.191586 | 67.721794
402 | 53.574726 | 68.223709
403 | 53.980812 | 68.603394
404 | 54.36644 | 68.86261
405 | 54.699314 | 69.344521
406 | 55.063366 | 69.603958
407 | 55.43795 | 69.890312
408 | 55.777428 | 70.26738
409 | 56.117371 | 70.608269
410 | 56.468128 | 70.896484
411 | 56.800087 | 71.188507
412 | 57.123196 | 71.417732
413 | 57.478691 | 71.6642
414 | 57.78471 | 71.954895
415 | 58.077843 | 72.279716
416 | 58.396912 | 72.619789
417 | 58.676975 | 72.914505
418 | 58.999496 | 73.230606
419 | 59.298492 | 73.50219
420 | 59.588001 | 73.746506
421 | 59.899158 | 74.041878
422 | 60.210217 | 74.357864
423 | 60.513416 | 74.537849
424 | 60.811768 | 74.764801
425 | 61.089607 | 74.996498
426 | 61.406364 | 75.235359
427 | 61.701256 | 75.503746
428 | 61.994526 | 75.783134
429 | 62.307243 | 76.051086
430 | 62.590538 | 76.293396
431 | 62.884209 | 76.524025
432 | 63.156765 | 76.814445
433 | 63.444698 | 77.119194
434 | 63.755531 | 77.344185
435 | 64.000259 | 77.611069
436 | 64.275459 | 77.851074
437 | 64.528381 | 78.034668
438 | 64.765137 | 78.19577
439 | 65.01667 | 78.378555
440 | 65.270401 | 78.58934
441 | 65.563011 | 78.831306
442 | 65.79892 | 79.061302
443 | 66.028046 | 79.288513
444 | 66.239891 | 79.500359
445 | 66.464973 | 79.687561
446 | 66.691811 | 79.855461
447 | 66.897125 | 80.042351
448 | 67.110382 | 80.230034
449 | 67.329536 | 80.41909
450 | 67.549095 | 80.614227
451 | 67.801819 | 80.79953
452 | 68.020523 | 80.918816
453 | 68.20636 | 81.089485
454 | 68.401382 | 81.293091
455 | 68.676834 | 81.538651
456 | 68.960213 | 81.820427
457 | 69.122665 | 81.979645
458 | 69.314034 | 82.162735
459 | 69.592285 | 82.355629
460 | 69.813629 | 82.522514
461 | 69.936531 | 82.678772
462 | 70.082825 | 82.713417
463 | 70.265503 | 82.767166
464 | 70.44413 | 82.853867
465 | 70.618546 | 82.943932
466 | 70.75547 | 83.06646
467 | 70.904388 | 83.237869
468 | 71.036148 | 83.367943
469 | 71.181595 | 83.410309
470 | 71.192467 | 83.552452
471 | 71.451714 | 83.711723
472 | 71.642433 | 83.904434
473 | 71.772804 | 83.944183
474 | 71.920448 | 84.072159
475 | 72.069519 | 84.211121
476 | 72.154045 | 84.390251
477 | 72.34198 | 84.530922
478 | 72.459427 | 84.600296
479 | 72.612976 | 84.74411
480 | 72.740105 | 84.80188
481 | 72.86657 | 84.879204
482 | 72.965775 | 85.014938
483 | 73.162628 | 85.166115
484 | 73.343307 | 85.30722
485 | 73.480209 | 85.406021
486 | 73.616318 | 85.392319
487 | 73.732574 | 85.506012
488 | 73.884735 | 85.597931
489 | 74.020927 | 85.705063
490 | 74.15979 | 85.77726
491 | 74.333138 | 85.944374
492 | 74.484711 | 86.050812
493 | 74.57093 | 86.194214
494 | 74.633507 | 86.380882
495 | 74.75325 | 86.513161
496 | 74.871101 | 86.620842
497 | 74.97625 | 86.680664
498 | 75.047783 | 86.715919
499 | 75.130623 | 86.776146
500 | 75.309959 | 86.909866
501 | 75.481651 | 87.000366
502 | 75.588425 | 87.117348
503 | 75.728477 | 87.27211
504 | 75.812157 | 87.385017
505 | 75.890976 | 87.491676
506 | 76.034203 | 87.577156
507 | 76.17186 | 87.642334
508 | 76.321526 | 87.683708
509 | 76.461426 | 87.742928
510 | 76.52536 | 87.871262
511 | 76.568489 | 88.006615
512 | 76.700035 | 88.078918
513 | 76.851799 | 88.117424
514 | 76.956581 | 88.184792
515 | 77.108253 | 88.298416
516 | 77.280052 | 88.427147
517 | 77.360924 | 88.514282
518 | 77.432831 | 88.537987
519 | 77.552635 | 88.529419
520 | 77.646179 | 88.562065
521 | 77.721443 | 88.663849
522 | 77.821785 | 88.755669
523 | 77.920479 | 88.83065
524 | 78.042961 | 88.933044
525 | 78.178772 | 89.067932
526 | 78.254959 | 89.207748
527 | 78.355896 | 89.303886
528 | 78.473442 | 89.368454
529 | 78.554115 | 89.403976
530 | 78.640327 | 89.417183
531 | 78.768387 | 89.424721
532 | 78.932503 | 89.52327
533 | 79.065552 | 89.629158
534 | 79.187981 | 89.693451
535 | 79.202827 | 89.714806
536 | 79.20295 | 89.717972
537 | 79.382362 | 89.701241
538 | 79.522598 | 89.804527
539 | 79.608551 | 89.877823
540 | 79.586136 | 89.898041
541 | 79.650246 | 89.931175
542 | 79.760963 | 89.956673
543 | 79.894745 | 90.01339
544 | 79.983971 | 90.096878
545 | 80.023102 | 90.130646
546 | 80.103157 | 90.235359
547 | 80.155334 | 90.314842
548 | 80.279312 | 90.326721
549 | 80.321053 | 90.373016
550 | 80.358421 | 90.401604
551 | 80.436142 | 90.467285
552 | 80.506668 | 90.503838
553 | 80.600441 | 90.429153
554 | 80.716866 | 90.477539
555 | 80.719803 | 90.578934
556 | 80.728752 | 90.667023
557 | 80.937813 | 90.670753
558 | 80.989738 | 90.745888
559 | 81.063179 | 90.823235
560 | 81.046196 | 90.883751
561 | 81.070038 | 90.984299
562 | 81.14843 | 90.976723
563 | 81.192192 | 91.093193
564 | 81.236786 | 91.090744
565 | 81.241798 | 91.112946
566 | 81.298653 | 91.129234
567 | 81.281212 | 91.155457
568 | 81.409119 | 91.228386
569 | 81.453896 | 91.257774
570 | 81.564209 | 91.312683
571 | 81.661507 | 91.371468
572 | 81.72361 | 91.402046
573 | 81.722191 | 91.489319
574 | 81.742744 | 91.462013
575 | 81.809151 | 91.570724
576 | 81.871468 | 91.556725
577 | 81.903679 | 91.559822
578 | 81.952446 | 91.584076
579 | 81.949486 | 91.579704
580 | 82.008926 | 91.585693
581 | 82.052528 | 91.656425
582 | 82.109962 | 91.741508
583 | 82.198654 | 91.834213
584 | 82.226784 | 91.909958
585 | 82.248955 | 91.926834
586 | 82.3395 | 91.947517
587 | 82.447647 | 91.981323
588 | 82.550476 | 92.064682
589 | 82.555527 | 92.067429
590 | 82.581123 | 92.121407
591 | 82.587669 | 92.160713
592 | 82.649895 | 92.159439
593 | 82.739944 | 92.233757
594 | 82.794609 | 92.325401
595 | 82.802948 | 92.343414
596 | 82.761642 | 92.384521
597 | 82.750046 | 92.39505
598 | 82.754616 | 92.41095
599 | 82.78775 | 92.449791
600 | 82.826141 | 92.466148
601 | 82.876518 | 92.512657
602 | 82.94001 | 92.593498
603 | 82.975586 | 92.664627
604 | 83.040863 | 92.719635
605 | 83.127663 | 92.75135
606 | 83.194862 | 92.725693
607 | 83.213295 | 92.70652
608 | 83.20089 | 92.735367
609 | 83.222328 | 92.805382
610 | 83.254524 | 92.926682
611 | 83.292763 | 92.977524
612 | 83.323166 | 92.984261
613 | 83.361092 | 93.042603
614 | 83.390694 | 93.101624
615 | 83.406517 | 93.123192
616 | 83.409241 | 93.124878
617 | 83.446251 | 93.098579
618 | 83.500725 | 93.100266
619 | 83.523445 | 93.153084
620 | 83.533005 | 93.221481
621 | 83.584373 | 93.235985
622 | 83.616432 | 93.253471
623 | 83.719261 | 93.264168
624 | 83.814232 | 93.308372
625 | 83.754776 | 93.369225
626 | 83.787163 | 93.317398
627 | 83.814323 | 93.283394
628 | 83.845718 | 93.390144
629 | 83.891258 | 93.41037
630 | 83.889587 | 93.37719
631 | 83.896606 | 93.351189
632 | 83.914467 | 93.44236
633 | 83.981773 | 93.419563
634 | 84.025581 | 93.416084
635 | 84.057915 | 93.489143
636 | 84.135002 | 93.576942
637 | 84.160423 | 93.616158
638 | 84.140205 | 93.532928
639 | 84.170654 | 93.640465
640 | 84.340034 | 93.542175
641 | 84.405998 | 93.548988
642 | 84.378639 | 93.610535
643 | 84.492973 | 93.538841
644 | 84.532387 | 93.593483
645 | 84.534836 | 93.709038
646 | 84.587868 | 93.67466
647 | 84.537964 | 93.623482
648 | 84.515373 | 93.708466
649 | 84.535698 | 93.744759
650 | 84.546997 | 93.709908
651 | 84.619148 | 93.928856
652 | 84.744843 | 93.956367
653 | 84.714859 | 93.901573
654 | 84.774422 | 93.920677
655 | 84.862923 | 93.931946
656 | 84.906204 | 93.961746
657 | 84.965446 | 93.992096
658 | 84.884651 | 94.016388
659 | 84.840233 | 93.991943
660 | 84.899727 | 93.93985
661 | 84.966438 | 93.949661
662 | 84.996452 | 94.039047
663 | 85.033829 | 93.963409
664 | 85.077126 | 93.915054
665 | 85.123528 | 93.951508
666 | 85.177628 | 93.954239
667 | 85.18132 | 93.945221
668 | 85.197342 | 93.972061
669 | 85.21328 | 94.024277
670 | 85.261818 | 94.053604
671 | 85.295006 | 94.07251
672 | 85.332939 | 94.049667
673 | 85.386238 | 94.050415
674 | 85.430222 | 94.07589
675 | 85.473 | 94.141319
676 | 85.510086 | 94.20713
677 | 85.547958 | 94.166817
678 | 85.576599 | 94.109886
679 | 85.598419 | 94.149261
680 | 85.623192 | 94.186081
681 | 85.63488 | 94.190498
682 | 85.66227 | 94.189507
683 | 85.716248 | 94.159431
684 | 85.760513 | 94.15136
685 | 85.784149 | 94.168076
686 | 85.803177 | 94.187157
687 | 85.834671 | 94.200439
688 | 85.867249 | 94.210182
689 | 85.898598 | 94.231712
690 | 85.94828 | 94.191803
691 | 86.019363 | 94.169716
692 | 86.042061 | 94.246941
693 | 86.047943 | 94.273926
694 | 86.042313 | 94.297554
695 | 86.077385 | 94.376129
696 | 86.149933 | 94.411469
697 | 86.152809 | 94.402489
698 | 86.190926 | 94.337196
699 | 86.227837 | 94.294411
700 | 86.223572 | 94.285255
701 | 86.349594 | 94.394844
702 | 86.316895 | 94.356682
703 | 86.316879 | 94.337105
704 | 86.348579 | 94.340546
705 | 86.363319 | 94.331558
706 | 86.420982 | 94.346428
707 | 86.4963 | 94.383125
708 | 86.503708 | 94.403412
709 | 86.60096 | 94.435776
710 | 86.569077 | 94.447792
711 | 86.577789 | 94.414932
712 | 86.656509 | 94.440125
713 | 86.712265 | 94.511345
714 | 86.748482 | 94.556198
715 | 86.756012 | 94.5681
716 | 86.809723 | 94.526276
717 | 86.809456 | 94.598694
718 | 86.842827 | 94.594276
719 | 86.852814 | 94.43589
720 | 86.901459 | 94.532021
721 | 86.925179 | 94.568855
722 | 86.966995 | 94.583878
723 | 86.983368 | 94.649704
724 | 86.962013 | 94.725624
725 | 87.008499 | 94.727173
726 | 87.064224 | 94.666489
727 | 87.093391 | 94.691719
728 | 87.079887 | 94.766197
729 | 87.083626 | 94.812866
730 | 87.156235 | 94.793594
731 | 87.197823 | 94.727432
732 | 87.199188 | 94.74971
733 | 87.221077 | 94.839951
734 | 87.247055 | 94.884941
735 | 87.290184 | 94.875847
736 | 87.340523 | 94.827118
737 | 87.361771 | 94.861542
738 | 87.384575 | 94.944649
739 | 87.403 | 94.928238
740 | 87.42733 | 94.875534
741 | 87.471466 | 94.871346
742 | 87.486946 | 94.917114
743 | 87.505646 | 94.977615
744 | 87.538193 | 95.034607
745 | 87.577972 | 94.987602
746 | 87.616005 | 94.995232
747 | 87.623512 | 95.050812
748 | 87.602715 | 95.057648
749 | 87.622475 | 95.06543
750 | 87.715919 | 95.049423
751 | 87.774414 | 95.061661
752 | 87.801659 | 95.047501
753 | 87.78212 | 95.026222
754 | 87.794678 | 95.112671
755 | 87.777199 | 95.109009
756 | 87.833824 | 95.186676
757 | 87.86409 | 95.13324
758 | 87.869713 | 95.131798
759 | 87.881767 | 95.104561
760 | 87.912025 | 95.09008
761 | 87.936653 | 95.112411
762 | 87.947365 | 95.184494
763 | 88.006714 | 95.262581
764 | 87.964714 | 95.294678
765 | 88.006538 | 95.298309
766 | 87.985786 | 95.317535
767 | 88.004715 | 95.321434
768 | 88.091629 | 95.208046
769 | 88.074081 | 95.191719
770 | 88.069389 | 95.152428
771 | 88.091118 | 95.218201
772 | 88.260834 | 95.290031
773 | 88.19696 | 95.24659
774 | 88.14875 | 95.265572
775 | 88.187454 | 95.341965
776 | 88.175217 | 95.391083
777 | 88.168434 | 95.439819
778 | 88.171326 | 95.523163
779 | 88.201744 | 95.52401
780 | 88.217705 | 95.490067
781 | 88.280754 | 95.445274
782 | 88.282234 | 95.372559
783 | 88.271278 | 95.3703
784 | 88.422783 | 95.363342
785 | 88.402603 | 95.418236
786 | 88.377663 | 95.436157
787 | 88.371002 | 95.390038
788 | 88.399811 | 95.374634
789 | 88.452278 | 95.359741
790 | 88.499893 | 95.419083
791 | 88.49762 | 95.513527
792 | 88.537315 | 95.533905
793 | 88.550911 | 95.505806
794 | 88.544502 | 95.468452
795 | 88.484535 | 95.517914
796 | 88.457687 | 95.581444
797 | 88.427483 | 95.574211
798 | 88.410789 | 95.516312
799 | 88.4291 | 95.492111
800 | 88.42131 | 95.560829
801 | 88.432426 | 95.615845
802 | 88.447136 | 95.538155
803 | 88.436249 | 95.461876
804 | 88.467407 | 95.508461
805 | 88.488548 | 95.562111
806 | 88.479782 | 95.595253
807 | 88.502075 | 95.630615
808 | 88.511116 | 95.620644
809 | 88.519043 | 95.605453
810 | 88.508553 | 95.594925
811 | 88.501472 | 95.583267
812 | 88.478722 | 95.574554
813 | 88.516907 | 95.543503
814 | 88.493553 | 95.630447
815 | 88.510864 | 95.699982
816 | 88.509338 | 95.733185
817 | 88.492676 | 95.754738
818 | 88.533409 | 95.799103
819 | 88.549622 | 95.798042
820 | 88.577599 | 95.785019
821 | 88.502785 | 95.809883
822 | 88.50528 | 95.791016
823 | 88.493027 | 95.776474
824 | 88.538177 | 95.747421
825 | 88.555389 | 95.821396
826 | 88.51329 | 95.715462
827 | 88.581429 | 95.662521
828 | 88.568161 | 95.771698
829 | 88.63813 | 95.80143
830 | 88.716583 | 95.769859
831 | 88.729866 | 95.817062
832 | 88.783157 | 95.948784
833 | 88.735985 | 95.989182
834 | 88.695671 | 95.949036
835 | 88.677345 | 95.878021
836 | 88.538383 | 95.884033
837 | 88.517868 | 95.9105
838 | 88.442528 | 95.805443
839 | 88.474823 | 95.886436
840 | 88.409515 | 95.90731
841 | 88.405205 | 95.946022
842 | 88.393471 | 95.948814
843 | 88.368492 | 95.924744
844 | 88.369949 | 95.864822
845 | 88.322128 | 95.926994
846 | 88.311119 | 95.918243
847 | 88.313698 | 95.897606
848 | 88.299667 | 95.923813
849 | 88.289436 | 95.966553
850 | 88.294525 | 95.995773
851 | 88.262146 | 95.965698
852 | 88.243919 | 95.95546
853 | 88.21917 | 95.974777
854 | 88.200729 | 96.031639
855 | 88.250298 | 96.074966
856 | 88.253654 | 96.062401
857 | 88.231941 | 96.067184
858 | 88.201714 | 96.062119
859 | 88.158821 | 96.072067
860 | 88.152748 | 96.096199
861 | 88.183929 | 96.054306
862 | 88.210144 | 95.980919
863 | 88.199684 | 95.961365
864 | 88.142067 | 95.985519
865 | 88.130844 | 96.014275
866 | 88.162125 | 96.032875
867 | 88.153687 | 96.063087
868 | 88.15419 | 96.11245
869 | 88.122604 | 96.117653
870 | 88.088081 | 96.060257
871 | 88.063766 | 95.95002
872 | 88.042229 | 95.906548
873 | 88.049622 | 95.926804
874 | 88.042358 | 95.927628
875 | 88.031525 | 95.93795
876 | 88.041389 | 96.053833
877 | 88.034294 | 96.151413
878 | 87.994522 | 96.107758
879 | 88.002762 | 96.052567
880 | 87.973373 | 96.121925
881 | 87.946579 | 96.098557
882 | 87.929054 | 96.127586
883 | 87.935814 | 96.114983
884 | 87.934143 | 96.126976
885 | 87.945824 | 96.01667
886 | 87.965988 | 96.037598
887 | 87.904297 | 96.188637
888 | 87.961983 | 96.174973
889 | 87.92836 | 96.15345
890 | 88.004028 | 96.092232
891 | 88.038223 | 96.0895
892 | 88.004349 | 96.116844
893 | 88.046989 | 96.190727
894 | 88.037117 | 96.196411
895 | 87.998375 | 96.198257
896 | 87.926201 | 96.275444
897 | 87.932549 | 96.276169
898 | 87.833923 | 96.203163
899 | 87.827339 | 96.181503
900 | 87.867271 | 96.026993
901 | 87.887199 | 96.128914
902 | 87.839172 | 96.103722
903 | 87.819313 | 96.151237
904 | 87.769302 | 96.195328
905 | 87.812065 | 96.244316
906 | 87.788757 | 96.285851
907 | 87.781403 | 96.281815
908 | 87.732552 | 96.203697
909 | 87.766777 | 96.209045
910 | 87.738045 | 96.232674
911 | 87.735085 | 96.305046
912 | 87.804771 | 96.355202
913 | 87.750435 | 96.231148
914 | 87.734581 | 96.220222
915 | 87.752419 | 96.247032
916 | 87.741806 | 96.271912
917 | 87.715073 | 96.373146
918 | 87.704788 | 96.319283
919 | 87.695183 | 96.202782
920 | 87.745285 | 96.239258
921 | 87.770119 | 96.309685
922 | 87.748146 | 96.355347
923 | 87.737389 | 96.391182
924 | 87.721115 | 96.388733
925 | 87.750053 | 96.381714
926 | 87.788132 | 96.436462
927 | 87.790123 | 96.493668
928 | 87.771172 | 96.518944
929 | 87.732475 | 96.54567
930 | 87.70562 | 96.589806
931 | 87.707619 | 96.619858
932 | 87.718117 | 96.659378
933 | 87.746811 | 96.73645
934 | 87.767136 | 96.759453
935 | 87.744041 | 96.790504
936 | 87.734886 | 96.899223
937 | 87.744125 | 96.980148
938 | 87.74765 | 97.068619
939 | 87.778763 | 97.185005
940 | 87.808441 | 97.288109
941 | 87.775887 | 97.34005
942 | 87.770042 | 97.367638
943 | 87.747833 | 97.424698
944 | 87.730438 | 97.52681
945 | 87.71653 | 97.648109
946 | 87.690254 | 97.742912
947 | 87.628822 | 97.803246
948 | 87.626625 | 97.961525
949 | 87.651253 | 98.134964
950 | 87.64769 | 98.342865
951 | 87.664955 | 98.514458
952 | 87.692337 | 98.716782
953 | 87.664253 | 98.792656
954 | 87.644974 | 98.90715
955 | 87.644394 | 98.984245
956 | 87.67942 | 99.545738
957 | 87.656807 | 99.689545
958 | 87.646873 | 99.780785
959 | 87.636078 | 99.87677
960 | 87.652054 | 99.90863
961 | 87.681549 | 100.041275
962 | 87.661324 | 100.186996
963 | 87.661682 | 100.27639
964 | 87.690643 | 100.379425
965 | 87.636177 | 100.398094
966 | 87.670822 | 100.542671
967 | 87.657883 | 100.552155
968 | 87.664169 | 100.48098
969 | 87.7519 | 100.512459
970 | 87.79895 | 100.556557
971 | 87.750046 | 100.570183
972 | 87.729408 | 100.569519
973 | 87.754463 | 100.65004
974 | 87.71994 | 100.683189
975 | 87.717941 | 100.713753
976 | 87.741959 | 100.699974
977 | 87.733597 | 100.652008
978 | 87.772774 | 100.643791
979 | 87.858582 | 100.642319
980 | 87.865082 | 100.618629
981 | 87.825119 | 100.656784
982 | 87.848343 | 100.7117
983 | 87.853424 | 100.686707
984 | 87.8452 | 100.639175
985 | 87.877716 | 100.590721
986 | 87.867874 | 100.535515
987 | 87.867706 | 100.503647
988 | 87.89006 | 100.510704
989 | 87.875961 | 100.490196
990 | 87.906616 | 100.421776
991 | 87.927315 | 100.431808
992 | 87.904518 | 100.431694
993 | 87.905258 | 100.35817
994 | 87.969307 | 100.271294
995 | 88.03006 | 100.162224
996 | 88.021935 | 100.100937
997 | 88.074715 | 99.992905
998 | 88.126419 | 99.858421
999 | 88.15461 | 99.833115
1000 | 88.213852 | 99.770851
1001 | 88.229912 | 99.737915
1002 | 88.164848 | 99.709717
1003 | 88.161354 | 99.649574
1004 | 88.189079 | 99.708321
1005 | 88.275391 | 99.569168
1006 | 88.260086 | 99.446953
1007 | 88.280281 | 99.273537
1008 | 88.331619 | 99.171669
1009 | 88.31501 | 99.110184
1010 | 88.365334 | 99.18692
1011 | 88.471519 | 99.012695
1012 | 88.532143 | 98.893562
1013 | 88.536003 | 98.819405
1014 | 88.603149 | 98.786453
1015 | 88.602226 | 98.755295
1016 | 88.612274 | 98.690758
1017 | 88.676666 | 98.624352
1018 | 88.709045 | 98.509865
1019 | 88.70089 | 98.434525
1020 | 88.778191 | 98.356255
1021 | 88.886452 | 98.269516
1022 | 88.873528 | 98.302307
1023 | 88.913246 | 98.244659
1024 | 88.974617 | 98.249565
1025 | 89.02269 | 98.186867
1026 | 89.06398 | 98.104279
1027 | 89.131287 | 97.991264
1028 | 89.17141 | 97.901802
1029 | 89.176971 | 97.795944
1030 | 89.232872 | 97.723389
1031 | 89.340988 | 97.696869
1032 | 89.437973 | 97.682854
1033 | 89.506241 | 97.554649
1034 | 89.564651 | 97.439148
1035 | 89.603371 | 97.444115
1036 | 89.666664 | 97.473518
1037 | 89.743484 | 97.402794
1038 | 89.785103 | 97.319603
1039 | 89.845032 | 97.331818
1040 | 89.904495 | 97.339493
1041 | 89.958138 | 97.256805
1042 | 90.0186 | 97.128929
1043 | 90.069458 | 96.984764
1044 | 90.166901 | 96.876373
1045 | 90.247131 | 96.861679
1046 | 90.295235 | 96.865555
1047 | 90.31646 | 96.871384
1048 | 90.332245 | 96.83062
1049 | 90.423767 | 96.793724
1050 | 90.525337 | 96.742508
1051 | 90.602234 | 96.699837
1052 | 90.631081 | 96.626846
1053 | 90.671249 | 96.584686
1054 | 90.700462 | 96.580322
1055 | 90.761101 | 96.526176
1056 | 90.826111 | 96.584724
1057 | 90.942741 | 96.559097
1058 | 91.080086 | 96.530403
1059 | 91.236366 | 96.46463
1060 | 91.390053 | 96.47467
1061 | 91.488304 | 96.493004
1062 | 91.593887 | 96.506615
1063 | 91.572769 | 96.430313
1064 | 91.5392 | 96.351212
1065 | 91.470016 | 96.327133
1066 | 91.17836 | 96.328247
1067 | 91.154541 | 96.350021
1068 | 91.149368 | 96.347328
1069 | 91.128151 | 96.349854
1070 | 91.124908 | 96.267395
1071 | 91.142578 | 96.209015
1072 | 91.152428 | 96.215378
1073 | 91.211349 | 96.221718
1074 | 91.233315 | 96.142014
1075 | 91.333679 | 96.122894
1076 | 91.403183 | 96.135551
1077 | 91.410347 | 96.11055
1078 | 91.385994 | 96.082893
1079 | 91.389862 | 96.063637
1080 | 91.404823 | 96.083588
1081 | 91.430504 | 96.118752
1082 | 91.432236 | 96.146805
1083 | 91.463272 | 96.171417
1084 | 91.480354 | 96.243362
1085 | 91.512909 | 96.243843
1086 | 91.531563 | 96.179909
1087 | 91.55928 | 96.194283
1088 | 91.577026 | 96.234894
1089 | 91.603806 | 96.242798
1090 | 91.650795 | 96.27314
1091 | 91.69455 | 96.302292
1092 | 91.727905 | 96.338837
1093 | 91.748985 | 96.391029
1094 | 91.7799 | 96.4394
1095 | 91.775002 | 96.459244
1096 | 91.75042 | 96.45813
1097 | 91.777382 | 96.482292
1098 | 91.817772 | 96.465019
1099 | 91.860489 | 96.494576
1100 | 91.850426 | 96.517838