## Sheet1
Wavelength, nm | Transmittance, %
350 | 15.718193
351 | 16.264772
352 | 16.808495
353 | 17.373461
354 | 17.90419
355 | 18.444061
356 | 18.998957
357 | 19.513126
358 | 20.000471
359 | 20.473871
360 | 20.955559
361 | 21.420738
362 | 21.849768
363 | 22.283228
364 | 22.72245
365 | 23.189983
366 | 23.629866
367 | 24.122229
368 | 24.661108
369 | 25.170122
370 | 26.067106
371 | 26.51366
372 | 27.009327
373 | 27.486567
374 | 27.934288
375 | 28.379452
376 | 28.821175
377 | 29.260828
378 | 29.668785
379 | 30.06769
380 | 30.48156
381 | 30.918974
382 | 31.375919
383 | 31.780792
384 | 32.201202
385 | 32.628502
386 | 33.047371
387 | 33.436802
388 | 33.85836
389 | 34.276295
390 | 34.700951
391 | 35.138371
392 | 35.548611
393 | 35.911613
394 | 36.316139
395 | 36.709183
396 | 37.082848
397 | 37.45533
398 | 37.786716
399 | 38.187023
400 | 38.823376
401 | 39.181198
402 | 39.484253
403 | 39.822075
404 | 40.174538
405 | 40.507263
406 | 40.801392
407 | 41.157887
408 | 41.465008
409 | 41.782722
410 | 42.089848
411 | 42.428738
412 | 42.765919
413 | 43.058628
414 | 43.257057
415 | 43.575096
416 | 43.93721
417 | 44.209187
418 | 44.4897
419 | 44.775364
420 | 45.021633
421 | 45.322464
422 | 45.557755
423 | 45.837101
424 | 46.211662
425 | 46.564499
426 | 46.83382
427 | 47.133015
428 | 47.45507
429 | 47.745388
430 | 48.045868
431 | 48.305424
432 | 48.577106
433 | 48.853439
434 | 49.124626
435 | 49.411552
436 | 49.641758
437 | 49.852917
438 | 50.177616
439 | 50.525684
440 | 50.820065
441 | 51.103065
442 | 51.345993
443 | 51.521637
444 | 51.706524
445 | 51.991554
446 | 52.286205
447 | 52.556854
448 | 52.795002
449 | 53.06115
450 | 53.32869
451 | 53.511841
452 | 53.734455
453 | 53.992058
454 | 54.228481
455 | 54.618271
456 | 54.977573
457 | 55.177906
458 | 55.420563
459 | 55.63942
460 | 55.811775
461 | 55.980137
462 | 56.186954
463 | 56.425804
464 | 56.622921
465 | 56.818718
466 | 57.007198
467 | 57.177967
468 | 57.374786
469 | 57.614197
470 | 57.986195
471 | 58.197411
472 | 58.490585
473 | 58.569881
474 | 58.807785
475 | 59.01252
476 | 59.232105
477 | 59.404911
478 | 59.5326
479 | 59.738499
480 | 59.923195
481 | 60.128834
482 | 60.318867
483 | 60.551739
484 | 60.735424
485 | 60.998161
486 | 61.239319
487 | 61.431343
488 | 61.644417
489 | 61.754833
490 | 61.931717
491 | 62.075428
492 | 62.247986
493 | 62.410892
494 | 62.569889
495 | 62.695965
496 | 62.805599
497 | 63.052757
498 | 63.268299
499 | 63.474281
500 | 63.696339
501 | 63.889137
502 | 64.116714
503 | 64.258484
504 | 64.379448
505 | 64.563812
506 | 64.780037
507 | 64.939903
508 | 65.047142
509 | 65.189934
510 | 65.343346
511 | 65.472527
512 | 65.590141
513 | 65.744476
514 | 65.925308
515 | 66.067276
516 | 66.221405
517 | 66.388023
518 | 66.560188
519 | 66.790245
520 | 67.001205
521 | 67.150642
522 | 67.290688
523 | 67.462959
524 | 67.634285
525 | 67.849548
526 | 68.126663
527 | 68.306137
528 | 68.457603
529 | 68.636436
530 | 68.814308
531 | 68.96666
532 | 69.059608
533 | 69.146217
534 | 69.246674
535 | 69.417679
536 | 69.593102
537 | 69.731277
538 | 69.852959
539 | 69.912666
540 | 69.977745
541 | 70.065552
542 | 70.173347
543 | 70.295807
544 | 70.453018
545 | 70.548531
546 | 70.709312
547 | 70.799736
548 | 70.93679
549 | 71.104439
550 | 71.250214
551 | 71.410645
552 | 71.511803
553 | 71.667755
554 | 71.7304
555 | 71.843254
556 | 72.029251
557 | 72.148483
558 | 72.351082
559 | 72.379761
560 | 72.4515
561 | 72.57579
562 | 72.766319
563 | 72.820854
564 | 72.941978
565 | 73.087975
566 | 73.216965
567 | 73.319756
568 | 73.301483
569 | 73.390968
570 | 73.537453
571 | 73.656044
572 | 73.773781
573 | 73.867432
574 | 73.962044
575 | 74.030586
576 | 74.068764
577 | 74.224045
578 | 74.348503
579 | 74.435112
580 | 74.604767
581 | 74.725586
582 | 74.79747
583 | 74.892143
584 | 75.006607
585 | 75.084419
586 | 75.186737
587 | 75.312004
588 | 75.378151
589 | 75.450432
590 | 75.59671
591 | 75.69397
592 | 75.727104
593 | 75.792282
594 | 75.837097
595 | 75.972305
596 | 76.090172
597 | 76.163994
598 | 76.257523
599 | 76.334145
600 | 76.393166
601 | 76.488625
602 | 76.580208
603 | 76.634644
604 | 76.721939
605 | 76.806435
606 | 76.85836
607 | 76.934868
608 | 77.0494
609 | 77.164307
610 | 77.228531
611 | 77.272598
612 | 77.34687
613 | 77.400719
614 | 77.422768
615 | 77.5103
616 | 77.553482
617 | 77.683426
618 | 77.771576
619 | 77.789589
620 | 77.899864
621 | 78.052147
622 | 78.147903
623 | 78.191093
624 | 78.251694
625 | 78.351555
626 | 78.470032
627 | 78.588608
628 | 78.613472
629 | 78.637115
630 | 78.672173
631 | 78.705887
632 | 78.876511
633 | 78.920418
634 | 78.979355
635 | 79.137306
636 | 79.35183
637 | 79.429268
638 | 79.419144
639 | 79.524155
640 | 79.559593
641 | 79.557549
642 | 79.704002
643 | 79.803497
644 | 79.794174
645 | 79.921303
646 | 79.957321
647 | 80.032379
648 | 80.101578
649 | 80.182121
650 | 80.277199
651 | 80.369354
652 | 80.432724
653 | 80.491295
654 | 80.466972
655 | 80.568298
656 | 80.684204
657 | 80.780495
658 | 80.830711
659 | 80.891563
660 | 80.914383
661 | 80.950874
662 | 81.039703
663 | 81.156853
664 | 81.24614
665 | 81.301682
666 | 81.380821
667 | 81.463211
668 | 81.523422
669 | 81.576347
670 | 81.628799
671 | 81.695244
672 | 81.761154
673 | 81.851021
674 | 81.907631
675 | 81.974266
676 | 82.057861
677 | 82.10257
678 | 82.142082
679 | 82.201073
680 | 82.231064
681 | 82.270714
682 | 82.355415
683 | 82.418579
684 | 82.445892
685 | 82.473267
686 | 82.516479
687 | 82.558784
688 | 82.643196
689 | 82.759331
690 | 82.832245
691 | 82.91539
692 | 83.002335
693 | 83.058914
694 | 83.108154
695 | 83.146515
696 | 83.218491
697 | 83.309181
698 | 83.359024
699 | 83.370117
700 | 83.442604
701 | 83.538727
702 | 83.574265
703 | 83.645866
704 | 83.667908
705 | 83.76326
706 | 83.854752
707 | 83.859383
708 | 83.795692
709 | 83.862938
710 | 83.945221
711 | 84.054176
712 | 84.112007
713 | 84.191315
714 | 84.305664
715 | 84.343353
716 | 84.407608
717 | 84.438255
718 | 84.55056
719 | 84.580566
720 | 84.615891
721 | 84.62709
722 | 84.646828
723 | 84.664215
724 | 84.693138
725 | 84.742615
726 | 84.834534
727 | 84.951324
728 | 84.990913
729 | 85.010246
730 | 85.028374
731 | 85.040916
732 | 85.102112
733 | 85.16967
734 | 85.236603
735 | 85.332817
736 | 85.412605
737 | 85.455276
738 | 85.457443
739 | 85.472214
740 | 85.546349
741 | 85.594757
742 | 85.622627
743 | 85.676506
744 | 85.707558
745 | 85.735016
746 | 85.788124
747 | 85.84539
748 | 85.888763
749 | 85.939346
750 | 85.972183
751 | 86.005997
752 | 86.069298
753 | 86.099495
754 | 86.1185
755 | 86.187546
756 | 86.281334
757 | 86.340401
758 | 86.364281
759 | 86.373245
760 | 86.406685
761 | 86.417343
762 | 86.431862
763 | 86.466415
764 | 86.626564
765 | 86.736809
766 | 86.763306
767 | 86.746765
768 | 86.820122
769 | 86.825134
770 | 86.875664
771 | 86.9049
772 | 86.918221
773 | 86.928154
774 | 87.030281
775 | 87.124725
776 | 87.071968
777 | 87.025627
778 | 87.10907
779 | 87.026924
780 | 87.071098
781 | 87.136765
782 | 87.264503
783 | 87.29686
784 | 87.304703
785 | 87.324463
786 | 87.376228
787 | 87.377342
788 | 87.38398
789 | 87.451134
790 | 87.471031
791 | 87.401985
792 | 87.426674
793 | 87.515701
794 | 87.577248
795 | 87.583199
796 | 87.625732
797 | 87.68541
798 | 87.688332
799 | 87.702415
800 | 87.738937
801 | 87.77668
802 | 87.770645
803 | 87.771019
804 | 87.852715
805 | 87.872612
806 | 87.861336
807 | 87.913155
808 | 87.910767
809 | 87.915146
810 | 87.97924
811 | 87.980598
812 | 87.981934
813 | 88.008171
814 | 88.027718
815 | 88.024086
816 | 88.037956
817 | 88.065536
818 | 88.101753
819 | 88.123436
820 | 88.089752
821 | 88.176712
822 | 88.208405
823 | 88.254486
824 | 88.321327
825 | 88.38298
826 | 88.466972
827 | 88.508827
828 | 88.561836
829 | 88.630295
830 | 88.624527
831 | 88.664818
832 | 88.702835
833 | 88.657692
834 | 88.601097
835 | 88.588341
836 | 88.543869
837 | 88.545792
838 | 88.44706
839 | 88.42012
840 | 88.383873
841 | 88.385124
842 | 88.30864
843 | 88.26371
844 | 88.234764
845 | 88.238556
846 | 88.210449
847 | 88.194839
848 | 88.176941
849 | 88.1661
850 | 88.148132
851 | 88.196693
852 | 88.206825
853 | 88.21627
854 | 88.220284
855 | 88.271759
856 | 88.29953
857 | 88.276268
858 | 88.249573
859 | 88.21553
860 | 88.220718
861 | 88.23616
862 | 88.190659
863 | 88.15419
864 | 88.184853
865 | 88.267303
866 | 88.323036
867 | 88.295517
868 | 88.251343
869 | 88.220772
870 | 88.243568
871 | 88.290901
872 | 88.280449
873 | 88.266876
874 | 88.320618
875 | 88.330315
876 | 88.292641
877 | 88.215683
878 | 88.218857
879 | 88.298561
880 | 88.311493
881 | 88.342186
882 | 88.340981
883 | 88.292809
884 | 88.304863
885 | 88.290291
886 | 88.337418
887 | 88.403412
888 | 88.43084
889 | 88.44799
890 | 88.351723
891 | 88.366531
892 | 88.364639
893 | 88.351822
894 | 88.345558
895 | 88.364212
896 | 88.359802
897 | 88.337952
898 | 88.244438
899 | 88.329063
900 | 88.287025
901 | 88.341873
902 | 88.384354
903 | 88.34771
904 | 88.359909
905 | 88.318184
906 | 88.342567
907 | 88.424019
908 | 88.406273
909 | 88.399139
910 | 88.452972
911 | 88.47451
912 | 88.388275
913 | 88.363533
914 | 88.340546
915 | 88.34359
916 | 88.353172
917 | 88.37133
918 | 88.38887
919 | 88.372169
920 | 88.395386
921 | 88.440704
922 | 88.427856
923 | 88.417725
924 | 88.411942
925 | 88.390945
926 | 88.388474
927 | 88.395271
928 | 88.396301
929 | 88.399796
930 | 88.405022
931 | 88.39801
932 | 88.396126
933 | 88.392532
934 | 88.391396
935 | 88.424316
936 | 88.419815
937 | 88.421654
938 | 88.456482
939 | 88.434433
940 | 88.450943
941 | 88.450104
942 | 88.472198
943 | 88.464996
944 | 88.433662
945 | 88.428436
946 | 88.456528
947 | 88.494453
948 | 88.497536
949 | 88.463997
950 | 88.477646
951 | 88.535522
952 | 88.525375
953 | 88.54155
954 | 88.567596
955 | 88.547623
956 | 88.55854
957 | 88.548073
958 | 88.570656
959 | 88.570671
960 | 88.548141
961 | 88.559021
962 | 88.540298
963 | 88.562042
964 | 88.591888
965 | 88.605614
966 | 88.631668
967 | 88.643967
968 | 88.637192
969 | 88.645042
970 | 88.623856
971 | 88.676407
972 | 88.696381
973 | 88.684013
974 | 88.675209
975 | 88.687408
976 | 88.767357
977 | 88.780113
978 | 88.753838
979 | 88.763435
980 | 88.77668
981 | 88.778809
982 | 88.787514
983 | 88.826286
984 | 88.85894
985 | 88.882385
986 | 88.902473
987 | 88.923195
988 | 88.938034
989 | 88.902458
990 | 88.842606
991 | 88.803566
992 | 88.843193
993 | 88.952499
994 | 89.059685
995 | 89.091637
996 | 89.080521
997 | 89.091064
998 | 89.118721
999 | 89.139908
1000 | 89.163841
1001 | 89.144524
1002 | 89.139412
1003 | 89.191673
1004 | 89.217728
1005 | 89.278984
1006 | 89.295044
1007 | 89.329826
1008 | 89.31926
1009 | 89.40789
1010 | 89.393692
1011 | 89.458694
1012 | 89.501358
1013 | 89.490913
1014 | 89.502129
1015 | 89.527458
1016 | 89.606483
1017 | 89.64547
1018 | 89.624916
1019 | 89.712975
1020 | 89.728165
1021 | 89.76564
1022 | 89.863762
1023 | 89.901833
1024 | 89.922035
1025 | 89.958466
1026 | 90.032593
1027 | 90.05101
1028 | 90.103218
1029 | 90.149117
1030 | 90.193535
1031 | 90.235466
1032 | 90.304375
1033 | 90.370949
1034 | 90.480728
1035 | 90.537651
1036 | 90.545547
1037 | 90.563873
1038 | 90.649239
1039 | 90.75042
1040 | 90.786247
1041 | 90.824844
1042 | 90.896095
1043 | 90.949867
1044 | 90.961304
1045 | 90.996773
1046 | 91.062088
1047 | 91.128014
1048 | 91.196915
1049 | 91.232262
1050 | 91.274834
1051 | 91.341667
1052 | 91.401283
1053 | 91.430008
1054 | 91.454735
1055 | 91.508621
1056 | 91.526192
1057 | 91.604614
1058 | 91.711899
1059 | 91.847733
1060 | 91.995995
1061 | 92.110611
1062 | 92.185844
1063 | 92.283905
1064 | 92.358932
1065 | 92.295097
1066 | 92.15271
1067 | 92.130699
1068 | 92.018196
1069 | 91.969543
1070 | 91.962166
1071 | 92.059753
1072 | 92.062401
1073 | 92.091568
1074 | 92.105827
1075 | 92.102509
1076 | 92.13369
1077 | 92.170479
1078 | 92.223923
1079 | 92.235069
1080 | 92.220818
1081 | 92.206032
1082 | 92.239929
1083 | 92.271309
1084 | 92.291161
1085 | 92.339943
1086 | 92.380028
1087 | 92.385933
1088 | 92.392998
1089 | 92.411865
1090 | 92.452362
1091 | 92.488724
1092 | 92.4832
1093 | 92.49971
1094 | 92.578255
1095 | 92.677818
1096 | 92.740822
1097 | 92.724884
1098 | 92.714516
1099 | 92.745514
1100 | 92.720634