## Sheet1
Wavelength, nm | Transmittance, % (bleached) | Transmittance, % (colored)
350 | 36.119904 | 11.081635
351 | 37.078217 | 11.400053
352 | 38.062073 | 11.746229
353 | 39.074226 | 12.094202
354 | 40.102856 | 12.431562
355 | 41.067135 | 12.745772
356 | 41.997177 | 13.077744
357 | 42.861362 | 13.365517
358 | 43.694557 | 13.636958
359 | 44.444584 | 13.924377
360 | 45.169937 | 14.139511
361 | 45.85548 | 14.371129
362 | 46.416775 | 14.550634
363 | 46.994659 | 14.777594
364 | 47.637703 | 14.975683
365 | 48.287807 | 15.210315
366 | 48.955692 | 15.450732
367 | 49.666897 | 15.705553
368 | 50.390587 | 15.957405
369 | 51.119804 | 16.175623
370 | 52.840939 | 16.885532
371 | 53.525311 | 17.111315
372 | 54.17202 | 17.309669
373 | 54.783573 | 17.556843
374 | 55.386597 | 17.735811
375 | 55.990917 | 17.935724
376 | 56.578522 | 18.112528
377 | 57.088257 | 18.273664
378 | 57.638584 | 18.466
379 | 58.165421 | 18.640245
380 | 58.733276 | 18.832947
381 | 59.237518 | 18.997791
382 | 59.690449 | 19.167927
383 | 60.149269 | 19.320307
384 | 60.703171 | 19.493357
385 | 61.245617 | 19.679104
386 | 61.73513 | 19.836103
387 | 62.247299 | 19.986908
388 | 62.693306 | 20.132601
389 | 63.18457 | 20.294823
390 | 63.676105 | 20.428509
391 | 64.097496 | 20.567863
392 | 64.651604 | 20.705336
393 | 65.073486 | 20.835514
394 | 65.459152 | 20.962374
395 | 65.901398 | 21.099041
396 | 66.353561 | 21.223883
397 | 66.753548 | 21.338728
398 | 67.161453 | 21.4492
399 | 67.553963 | 21.575897
400 | 68.179703 | 21.968702
401 | 68.590446 | 22.082623
402 | 68.972 | 22.188633
403 | 69.381126 | 22.297531
404 | 69.725899 | 22.427612
405 | 70.037216 | 22.507
406 | 70.380455 | 22.605812
407 | 70.717766 | 22.689192
408 | 71.015236 | 22.779688
409 | 71.312286 | 22.866121
410 | 71.52137 | 22.927008
411 | 71.706512 | 22.998108
412 | 71.970078 | 23.085709
413 | 72.342087 | 23.210936
414 | 72.617882 | 23.318369
415 | 72.896523 | 23.410097
416 | 73.103271 | 23.490608
417 | 73.366364 | 23.583597
418 | 73.622757 | 23.673815
419 | 73.851402 | 23.744818
420 | 74.11882 | 23.829283
421 | 74.395058 | 23.919598
422 | 74.665199 | 23.993771
423 | 74.868752 | 24.06426
424 | 75.080765 | 24.145872
425 | 75.35273 | 24.243378
426 | 75.579376 | 24.32786
427 | 75.808228 | 24.413502
428 | 76.006195 | 24.495623
429 | 76.245018 | 24.588974
430 | 76.524254 | 24.669737
431 | 76.750275 | 24.740948
432 | 77.001892 | 24.839233
433 | 77.197838 | 24.914394
434 | 77.414848 | 25.005913
435 | 77.625206 | 25.107084
436 | 77.829414 | 25.175812
437 | 78.09433 | 25.252502
438 | 78.368759 | 25.351515
439 | 78.53717 | 25.451595
440 | 78.654625 | 25.551996
441 | 78.85083 | 25.657127
442 | 79.079224 | 25.743113
443 | 79.312149 | 25.814398
444 | 79.559738 | 25.903448
445 | 79.771408 | 25.988249
446 | 79.917984 | 26.058861
447 | 80.039001 | 26.131403
448 | 80.166924 | 26.216467
449 | 80.340988 | 26.317354
450 | 80.513107 | 26.428795
451 | 80.677589 | 26.544621
452 | 80.874413 | 26.647514
453 | 81.019379 | 26.738186
454 | 81.133087 | 26.817982
455 | 81.337601 | 26.936216
456 | 81.531219 | 27.07309
457 | 81.616699 | 27.166662
458 | 81.735001 | 27.260143
459 | 81.930763 | 27.359278
460 | 82.071846 | 27.450933
461 | 82.049927 | 27.527445
462 | 82.028206 | 27.591242
463 | 82.082588 | 27.666281
464 | 82.089867 | 27.755014
465 | 82.234344 | 27.862984
466 | 82.392929 | 27.956284
467 | 82.450302 | 28.03993
468 | 82.503273 | 28.126019
469 | 82.58831 | 28.201948
470 | 83.209038 | 28.802725
471 | 83.348969 | 28.88821
472 | 83.352295 | 28.958433
473 | 83.501801 | 29.094772
474 | 83.557961 | 29.206182
475 | 83.666924 | 29.326786
476 | 83.766151 | 29.436249
477 | 83.864738 | 29.545443
478 | 83.905777 | 29.641411
479 | 84.014954 | 29.75617
480 | 84.101303 | 29.852341
481 | 84.204338 | 29.942919
482 | 84.314178 | 30.075811
483 | 84.406952 | 30.1917
484 | 84.551773 | 30.323057
485 | 84.683876 | 30.453485
486 | 84.782478 | 30.595209
487 | 84.8853 | 30.704138
488 | 84.974403 | 30.802393
489 | 85.063675 | 30.918886
490 | 85.159943 | 31.061733
491 | 85.232208 | 31.180126
492 | 85.285759 | 31.265978
493 | 85.351151 | 31.408707
494 | 85.495941 | 31.536728
495 | 85.676315 | 31.67491
496 | 85.748772 | 31.815275
497 | 85.804008 | 31.942928
498 | 85.846359 | 32.061474
499 | 85.908279 | 32.180195
500 | 86.034782 | 32.28326
501 | 86.227493 | 32.411503
502 | 86.397575 | 32.572025
503 | 86.517509 | 32.702904
504 | 86.714226 | 32.855549
505 | 86.875092 | 33.008667
506 | 87.012962 | 33.155334
507 | 87.135483 | 33.2799
508 | 87.112961 | 33.381119
509 | 87.10022 | 33.509964
510 | 87.207535 | 33.655842
511 | 87.222633 | 33.801559
512 | 87.246613 | 33.947487
513 | 87.267906 | 34.081348
514 | 87.239799 | 34.234982
515 | 87.268478 | 34.398926
516 | 87.32077 | 34.542618
517 | 87.457474 | 34.69038
518 | 87.621513 | 34.845963
519 | 87.716835 | 35.002609
520 | 87.818481 | 35.14431
521 | 87.960716 | 35.27729
522 | 88.111099 | 35.446617
523 | 88.234634 | 35.624134
524 | 88.304993 | 35.753357
525 | 88.302185 | 35.926682
526 | 88.301956 | 36.146637
527 | 88.312943 | 36.293377
528 | 88.351288 | 36.434319
529 | 88.415581 | 36.578587
530 | 88.454582 | 36.711685
531 | 88.459305 | 36.830513
532 | 88.441971 | 36.97916
533 | 88.517815 | 37.1633
534 | 88.57489 | 37.32827
535 | 88.636681 | 37.488434
536 | 88.652908 | 37.634239
537 | 88.693687 | 37.806744
538 | 88.71225 | 37.954189
539 | 88.702362 | 38.105949
540 | 88.773994 | 38.302776
541 | 88.656067 | 38.462307
542 | 88.585732 | 38.580341
543 | 88.699097 | 38.774509
544 | 88.829636 | 38.935867
545 | 88.871567 | 39.111134
546 | 88.894478 | 39.272491
547 | 88.876266 | 39.410736
548 | 88.947456 | 39.544666
549 | 88.97319 | 39.720074
550 | 89.016838 | 39.905853
551 | 89.022911 | 40.079044
552 | 89.069283 | 40.264523
553 | 89.137482 | 40.443527
554 | 89.183502 | 40.575394
555 | 89.260681 | 40.762291
556 | 89.164955 | 40.892544
557 | 89.290253 | 41.090706
558 | 89.318329 | 41.249363
559 | 89.375603 | 41.424644
560 | 89.356689 | 41.620972
561 | 89.391823 | 41.79343
562 | 89.432388 | 42.009716
563 | 89.518631 | 42.208931
564 | 89.499687 | 42.39267
565 | 89.559227 | 42.567333
566 | 89.484741 | 42.699581
567 | 89.545898 | 42.919468
568 | 89.584587 | 43.10627
569 | 89.531006 | 43.239735
570 | 89.672203 | 43.451794
571 | 89.614159 | 43.628151
572 | 89.656548 | 43.793766
573 | 89.783684 | 43.982662
574 | 89.726128 | 44.151363
575 | 89.732361 | 44.348835
576 | 89.85508 | 44.524422
577 | 89.903816 | 44.755493
578 | 89.973351 | 45.015888
579 | 89.994339 | 45.218849
580 | 89.987389 | 45.5438
581 | 90.039421 | 45.745903
582 | 90.156372 | 45.938896
583 | 90.212952 | 46.178413
584 | 90.239746 | 46.357632
585 | 90.247406 | 46.539307
586 | 90.376854 | 46.745323
587 | 90.45697 | 46.974773
588 | 90.527412 | 47.22644
589 | 90.559402 | 47.46946
590 | 90.579201 | 47.665749
591 | 90.538315 | 47.826946
592 | 90.547615 | 48.050777
593 | 90.671211 | 48.347401
594 | 90.797356 | 48.612827
595 | 90.835648 | 48.832207
596 | 90.827744 | 49.02578
597 | 90.878403 | 49.19096
598 | 90.975784 | 49.375061
599 | 91.034927 | 49.649204
600 | 91.030579 | 49.93914
601 | 91.045982 | 50.158699
602 | 91.19313 | 50.347622
603 | 91.271454 | 50.545082
604 | 91.295204 | 50.779179
605 | 91.343506 | 51.011086
606 | 91.332092 | 51.194725
607 | 91.363258 | 51.406567
608 | 91.446625 | 51.675388
609 | 91.489906 | 51.916843
610 | 91.468254 | 52.108208
611 | 91.478279 | 52.31189
612 | 91.531631 | 52.544479
613 | 91.62854 | 52.79282
614 | 91.730186 | 53.032173
615 | 91.753754 | 53.242714
616 | 91.751358 | 53.468357
617 | 91.761978 | 53.690487
618 | 91.731804 | 53.908016
619 | 91.708679 | 54.137764
620 | 91.764809 | 54.368042
621 | 91.862373 | 54.628536
622 | 91.887619 | 54.895435
623 | 91.937073 | 55.150047
624 | 91.951126 | 55.370388
625 | 92.017288 | 55.632092
626 | 92.083466 | 55.925732
627 | 92.088249 | 56.137554
628 | 92.078201 | 56.300079
629 | 92.040977 | 56.503597
630 | 92.001404 | 56.708035
631 | 92.040047 | 56.943058
632 | 92.113594 | 57.194298
633 | 92.256783 | 57.489933
634 | 92.268723 | 57.758488
635 | 92.317841 | 58.250134
636 | 92.358589 | 58.471191
637 | 92.294975 | 58.678333
638 | 92.292351 | 58.917908
639 | 92.297203 | 59.129662
640 | 92.307648 | 59.299831
641 | 92.34166 | 59.496239
642 | 92.281288 | 59.783028
643 | 92.296997 | 59.946369
644 | 92.320396 | 60.216377
645 | 92.348183 | 60.485088
646 | 92.419273 | 60.702316
647 | 92.479294 | 60.95665
648 | 92.525635 | 61.170536
649 | 92.561844 | 61.365913
650 | 92.666374 | 61.612331
651 | 92.720665 | 61.8507
652 | 92.746582 | 62.062511
653 | 92.584641 | 62.281975
654 | 92.619949 | 62.530712
655 | 92.619949 | 62.709721
656 | 92.577835 | 62.90361
657 | 92.663635 | 63.154465
658 | 92.691467 | 63.39748
659 | 92.638351 | 63.60117
660 | 92.636024 | 63.810684
661 | 92.599777 | 64.013824
662 | 92.59877 | 64.191498
663 | 92.591652 | 64.43502
664 | 92.67865 | 64.686852
665 | 92.821487 | 64.902702
666 | 92.8228 | 65.095367
667 | 92.79599 | 65.294426
668 | 92.838402 | 65.470978
669 | 92.931389 | 65.701111
670 | 92.9347 | 65.860977
671 | 92.950546 | 66.038864
672 | 92.972198 | 66.253548
673 | 92.94297 | 66.435143
674 | 92.89608 | 66.606071
675 | 93.003716 | 66.884941
676 | 93.043915 | 67.087555
677 | 93.049095 | 67.261169
678 | 93.108032 | 67.495911
679 | 93.062714 | 67.695259
680 | 93.047318 | 67.948936
681 | 93.078888 | 68.207596
682 | 93.055298 | 68.371262
683 | 93.049767 | 68.532669
684 | 93.093117 | 68.742668
685 | 93.124214 | 68.941864
686 | 93.070168 | 69.096222
687 | 93.033226 | 69.266983
688 | 93.128593 | 69.450714
689 | 93.20816 | 69.631523
690 | 93.208389 | 69.86171
691 | 93.247101 | 70.112747
692 | 93.144867 | 70.21936
693 | 93.097328 | 70.367805
694 | 93.189354 | 70.588364
695 | 93.283348 | 70.8144
696 | 93.370445 | 70.997734
697 | 93.355324 | 71.177094
698 | 93.325386 | 71.329124
699 | 93.319237 | 71.503647
700 | 93.025887 | 71.451607
701 | 93.034332 | 71.659966
702 | 93.095222 | 71.835793
703 | 93.249786 | 72.086777
704 | 93.378662 | 72.353859
705 | 93.420753 | 72.500389
706 | 93.439018 | 72.759308
707 | 93.418999 | 72.87339
708 | 93.41172 | 72.971741
709 | 93.390717 | 73.118637
710 | 93.456398 | 73.31321
711 | 93.416481 | 73.484253
712 | 93.427063 | 73.649406
713 | 93.46917 | 73.81707
714 | 93.480209 | 73.946281
715 | 93.522652 | 74.148659
716 | 93.536446 | 74.301735
717 | 93.606941 | 74.475647
718 | 93.570381 | 74.5084
719 | 93.400223 | 74.583504
720 | 93.2995 | 74.645683
721 | 93.422417 | 74.786865
722 | 93.570221 | 75.017494
723 | 93.639999 | 75.267921
724 | 93.61599 | 75.452583
725 | 93.577133 | 75.561035
726 | 93.585442 | 75.63356
727 | 93.58876 | 75.707962
728 | 93.557266 | 75.754791
729 | 93.492325 | 75.866852
730 | 93.450348 | 75.967735
731 | 93.509163 | 76.080582
732 | 93.618988 | 76.236702
733 | 93.689735 | 76.393478
734 | 93.682343 | 76.532143
735 | 93.668388 | 76.706795
736 | 93.652283 | 76.860779
737 | 93.671959 | 76.996239
738 | 93.690941 | 77.160316
739 | 93.733971 | 77.311378
740 | 93.806839 | 77.418526
741 | 93.817673 | 77.475975
742 | 93.877144 | 77.606171
743 | 93.925766 | 77.787949
744 | 94.003197 | 77.964233
745 | 93.912781 | 78.063118
746 | 93.817314 | 78.174614
747 | 93.831924 | 78.326309
748 | 93.832047 | 78.406998
749 | 93.829491 | 78.456871
750 | 93.866013 | 78.555435
751 | 93.873711 | 78.717789
752 | 93.908142 | 78.794113
753 | 93.962296 | 78.914238
754 | 94.054031 | 79.029358
755 | 94.111076 | 79.142761
756 | 94.14151 | 79.365692
757 | 94.104149 | 79.393524
758 | 94.228111 | 79.569748
759 | 94.260918 | 79.705315
760 | 94.226112 | 79.77375
761 | 94.2519 | 79.882317
762 | 94.349876 | 80.062035
763 | 94.192345 | 80.041313
764 | 94.271385 | 80.214767
765 | 94.312309 | 80.299469
766 | 94.38829 | 80.419235
767 | 94.429489 | 80.569649
768 | 94.37973 | 80.626648
769 | 94.257088 | 80.59433
770 | 94.33387 | 80.738289
771 | 94.347397 | 80.882271
772 | 94.307785 | 80.949211
773 | 94.298347 | 81.054077
774 | 94.443199 | 81.231544
775 | 94.479462 | 81.318924
776 | 94.503792 | 81.401527
777 | 94.624016 | 81.555504
778 | 94.69883 | 81.666649
779 | 94.542809 | 81.55352
780 | 94.476051 | 81.534554
781 | 94.566353 | 81.66523
782 | 94.637436 | 81.799316
783 | 94.533051 | 81.788933
784 | 94.517929 | 81.90229
785 | 94.497078 | 81.980927
786 | 94.52095 | 82.037064
787 | 94.528961 | 82.130043
788 | 94.55146 | 82.242996
789 | 94.635704 | 82.296379
790 | 94.614449 | 82.292465
791 | 94.608765 | 82.355484
792 | 94.620621 | 82.512299
793 | 94.658318 | 82.586571
794 | 94.699043 | 82.680779
795 | 94.720963 | 82.783401
796 | 94.797142 | 82.861252
797 | 94.780823 | 82.895126
798 | 94.67083 | 82.939224
799 | 94.632378 | 83.029083
800 | 94.694313 | 83.085335
801 | 94.743523 | 83.086983
802 | 94.786278 | 83.163063
803 | 94.827766 | 83.264488
804 | 94.860306 | 83.315239
805 | 94.88047 | 83.404839
806 | 94.828659 | 83.461433
807 | 94.833511 | 83.496826
808 | 94.852829 | 83.591827
809 | 94.834694 | 83.676674
810 | 94.846153 | 83.722549
811 | 94.881821 | 83.818169
812 | 94.932167 | 83.928116
813 | 94.977798 | 84.02578
814 | 94.986313 | 84.044632
815 | 94.966194 | 84.135994
816 | 95.022621 | 84.195786
817 | 95.016968 | 84.169739
818 | 95.039833 | 84.279053
819 | 95.071571 | 84.401932
820 | 95.019928 | 84.351921
821 | 95.008675 | 84.442894
822 | 95.099724 | 84.579369
823 | 95.177528 | 84.775314
824 | 95.214615 | 84.918991
825 | 95.275375 | 84.965843
826 | 95.461777 | 85.185921
827 | 95.581146 | 85.38279
828 | 95.726868 | 85.498634
829 | 95.667198 | 85.577171
830 | 95.787193 | 85.684456
831 | 95.791374 | 85.792847
832 | 95.742447 | 85.757904
833 | 95.770935 | 85.783348
834 | 95.667198 | 85.751877
835 | 95.571167 | 85.714935
836 | 95.475906 | 85.642761
837 | 95.379288 | 85.671188
838 | 95.329994 | 85.580284
839 | 95.126328 | 85.408028
840 | 95.136169 | 85.525185
841 | 95.083717 | 85.614372
842 | 94.985039 | 85.621185
843 | 94.848 | 85.508392
844 | 94.831947 | 85.528183
845 | 94.843094 | 85.537605
846 | 94.868584 | 85.551476
847 | 94.904335 | 85.581749
848 | 94.907837 | 85.678543
849 | 94.878731 | 85.705765
850 | 94.879272 | 85.730949
851 | 94.939751 | 85.843536
852 | 94.903549 | 85.891479
853 | 94.854012 | 85.862427
854 | 94.797783 | 85.75795
855 | 94.835762 | 85.831062
856 | 94.944122 | 85.964363
857 | 94.978004 | 86.035248
858 | 94.978218 | 86.111038
859 | 94.909363 | 86.092621
860 | 94.913895 | 86.039482
861 | 94.928192 | 86.010849
862 | 94.892281 | 86.029701
863 | 94.954865 | 86.133995
864 | 94.987892 | 86.228081
865 | 94.98967 | 86.240196
866 | 95.045296 | 86.26931
867 | 95.049934 | 86.352959
868 | 95.072899 | 86.374809
869 | 95.109772 | 86.344177
870 | 95.080437 | 86.347244
871 | 95.107765 | 86.459564
872 | 95.160568 | 86.529205
873 | 95.202072 | 86.55024
874 | 95.229439 | 86.568863
875 | 95.21833 | 86.580772
876 | 95.209068 | 86.584251
877 | 95.171227 | 86.720718
878 | 95.128242 | 86.74279
879 | 95.167297 | 86.731102
880 | 95.233429 | 86.741592
881 | 95.261398 | 86.824562
882 | 95.285606 | 86.947075
883 | 95.238029 | 86.907509
884 | 95.231499 | 86.971291
885 | 95.223679 | 87.016296
886 | 95.208649 | 87.059639
887 | 95.297478 | 87.123009
888 | 95.327011 | 87.078445
889 | 95.213814 | 87.127838
890 | 95.215103 | 87.180206
891 | 95.198326 | 87.266487
892 | 95.241028 | 87.283966
893 | 95.262772 | 87.2696
894 | 95.198845 | 87.2286
895 | 95.140854 | 87.218628
896 | 95.173416 | 87.244392
897 | 95.203384 | 87.328995
898 | 95.241081 | 87.360397
899 | 95.288895 | 87.372993
900 | 95.22068 | 87.311317