## Sheet1
Wavelength, nm | Transmittance, % (bleached) | Transmittance, % (colored)
350 | 41.183254 | 13.919338
351 | 42.144966 | 14.271299
352 | 43.135418 | 14.631365
353 | 44.177113 | 15.001877
354 | 45.208801 | 15.382545
355 | 46.210037 | 15.751724
356 | 47.187595 | 16.113903
357 | 48.180943 | 16.488825
358 | 49.046658 | 16.810692
359 | 49.742996 | 17.076517
360 | 50.464973 | 17.365538
361 | 51.119152 | 17.600807
362 | 51.704029 | 17.802109
363 | 52.348682 | 18.039326
364 | 53.013718 | 18.289221
365 | 53.675407 | 18.535938
366 | 54.356724 | 18.766722
367 | 55.093498 | 19.048576
368 | 55.76545 | 19.317495
369 | 56.487503 | 19.571943
370 | 57.889915 | 20.030231
371 | 58.550495 | 20.253736
372 | 59.204926 | 20.497194
373 | 59.843544 | 20.744179
374 | 60.407207 | 20.94256
375 | 60.960354 | 21.132822
376 | 61.57782 | 21.30847
377 | 62.153473 | 21.502613
378 | 62.651482 | 21.682384
379 | 63.158859 | 21.849648
380 | 63.688946 | 22.026352
381 | 64.232025 | 22.189152
382 | 64.726776 | 22.373302
383 | 65.229759 | 22.53875
384 | 65.725281 | 22.69368
385 | 66.237228 | 22.849129
386 | 66.667305 | 22.98802
387 | 67.070961 | 23.115845
388 | 67.518341 | 23.254961
389 | 67.963951 | 23.381575
390 | 68.397079 | 23.501905
391 | 68.929306 | 23.639128
392 | 69.362709 | 23.775414
393 | 69.734756 | 23.885414
394 | 70.110931 | 24.003294
395 | 70.494331 | 24.115969
396 | 70.916023 | 24.251768
397 | 71.250099 | 24.340755
398 | 71.685043 | 24.439753
399 | 72.150566 | 24.556627
400 | 72.610977 | 24.698326
401 | 72.975533 | 24.791149
402 | 73.38015 | 24.9046
403 | 73.727112 | 25.001469
404 | 74.058411 | 25.069191
405 | 74.350471 | 25.146139
406 | 74.636093 | 25.222857
407 | 74.949608 | 25.29932
408 | 75.181808 | 25.384132
409 | 75.418831 | 25.463284
410 | 75.635094 | 25.506866
411 | 75.950981 | 25.593821
412 | 76.340691 | 25.699335
413 | 76.501091 | 25.755367
414 | 76.761223 | 25.808449
415 | 77.027016 | 25.876907
416 | 77.305389 | 25.955664
417 | 77.47686 | 26.0163
418 | 77.661781 | 26.066658
419 | 77.90419 | 26.161755
420 | 78.192207 | 26.248081
421 | 78.370422 | 26.290102
422 | 78.575577 | 26.340528
423 | 78.831451 | 26.40064
424 | 79.08387 | 26.471581
425 | 79.320877 | 26.552986
426 | 79.558037 | 26.629728
427 | 79.867424 | 26.710548
428 | 80.034462 | 26.785795
429 | 80.18528 | 26.851074
430 | 80.379272 | 26.920753
431 | 80.59964 | 26.974443
432 | 80.879318 | 27.034992
433 | 81.115723 | 27.094635
434 | 81.312088 | 27.168299
435 | 81.516083 | 27.253845
436 | 81.741943 | 27.333368
437 | 81.949051 | 27.395716
438 | 82.120003 | 27.457787
439 | 82.245926 | 27.543427
440 | 82.360519 | 27.632532
441 | 82.528831 | 27.701845
442 | 82.701691 | 27.769567
443 | 82.864685 | 27.844311
444 | 82.988312 | 27.925797
445 | 83.203857 | 28.020765
446 | 83.441147 | 28.089546
447 | 83.588791 | 28.149647
448 | 83.64032 | 28.220932
449 | 83.780464 | 28.297106
450 | 83.952477 | 28.370344
451 | 84.088478 | 28.439074
452 | 84.21833 | 28.516369
453 | 84.347549 | 28.602049
454 | 84.491364 | 28.68503
455 | 84.687355 | 28.806265
456 | 84.885994 | 28.921391
457 | 85.026497 | 28.994234
458 | 85.145554 | 29.08736
459 | 85.195 | 29.18037
460 | 85.258301 | 29.272795
461 | 85.38942 | 29.379494
462 | 85.593651 | 29.489077
463 | 85.782906 | 29.583647
464 | 85.774422 | 29.648163
465 | 85.783752 | 29.715824
466 | 85.878868 | 29.789991
467 | 85.962402 | 29.866426
468 | 86.006706 | 29.94586
469 | 86.120583 | 30.050085
470 | 86.541809 | 30.237751
471 | 86.604584 | 30.333998
472 | 86.691353 | 30.448462
473 | 86.824173 | 30.541645
474 | 86.910728 | 30.623976
475 | 86.973091 | 30.71283
476 | 87.121727 | 30.806025
477 | 87.274002 | 30.929417
478 | 87.371048 | 31.042362
479 | 87.48053 | 31.180134
480 | 87.513443 | 31.275627
481 | 87.658737 | 31.393053
482 | 87.730843 | 31.50391
483 | 87.787056 | 31.593922
484 | 87.889648 | 31.697012
485 | 87.939667 | 31.791857
486 | 87.99839 | 31.893644
487 | 88.152748 | 32.014771
488 | 88.209038 | 32.138241
489 | 88.283173 | 32.244705
490 | 88.342026 | 32.339565
491 | 88.476257 | 32.455662
492 | 88.623512 | 32.601471
493 | 88.643272 | 32.737747
494 | 88.675972 | 32.84256
495 | 88.866859 | 32.976208
496 | 89.028069 | 33.112312
497 | 89.081512 | 33.214973
498 | 89.145203 | 33.327522
499 | 89.230469 | 33.46331
500 | 89.281509 | 33.580257
501 | 89.362442 | 33.6814
502 | 89.454407 | 33.775681
503 | 89.630669 | 33.901215
504 | 89.701538 | 33.996567
505 | 89.742363 | 34.104122
506 | 89.773331 | 34.209835
507 | 89.804451 | 34.322529
508 | 89.88884 | 34.469261
509 | 89.900955 | 34.620365
510 | 89.971771 | 34.782986
511 | 90.062019 | 34.951069
512 | 90.128113 | 35.105778
513 | 90.208603 | 35.250702
514 | 90.271553 | 35.402225
515 | 90.356552 | 35.55257
516 | 90.427574 | 35.69183
517 | 90.46804 | 35.823341
518 | 90.531151 | 35.956535
519 | 90.623535 | 36.097679
520 | 90.724037 | 36.232567
521 | 90.842186 | 36.362419
522 | 90.960472 | 36.492958
523 | 90.99334 | 36.619919
524 | 90.979935 | 36.741817
525 | 91.004829 | 36.914364
526 | 91.077301 | 37.110428
527 | 91.144287 | 37.2519
528 | 91.18644 | 37.426815
529 | 91.228485 | 37.607517
530 | 91.258453 | 37.753292
531 | 91.358528 | 37.905205
532 | 91.415863 | 38.058754
533 | 91.459557 | 38.21563
534 | 91.501663 | 38.375904
535 | 91.533577 | 38.528236
536 | 91.54406 | 38.67968
537 | 91.571907 | 38.834911
538 | 91.603447 | 38.993744
539 | 91.575066 | 39.128761
540 | 91.60347 | 39.252232
541 | 91.623817 | 39.411377
542 | 91.693596 | 39.578098
543 | 91.693382 | 39.709026
544 | 91.746788 | 39.877037
545 | 91.797089 | 40.021847
546 | 91.870819 | 40.179134
547 | 91.949036 | 40.350391
548 | 91.964455 | 40.518036
549 | 91.936417 | 40.690647
550 | 91.942924 | 40.842941
551 | 92.002632 | 40.991222
552 | 92.154716 | 41.207001
553 | 92.232857 | 41.391857
554 | 92.212593 | 41.538414
555 | 92.236687 | 41.695515
556 | 92.270424 | 41.875515
557 | 92.340363 | 42.0499
558 | 92.35051 | 42.200207
559 | 92.411766 | 42.394047
560 | 92.394966 | 42.553814
561 | 92.469269 | 42.735596
562 | 92.470573 | 42.905796
563 | 92.446045 | 43.042896
564 | 92.443771 | 43.200947
565 | 92.528709 | 43.379311
566 | 92.610527 | 43.57568
567 | 92.658783 | 43.805782
568 | 92.656326 | 43.985085
569 | 92.663605 | 44.163105
570 | 92.653214 | 44.322968
571 | 92.702354 | 44.518658
572 | 92.715363 | 44.723679
573 | 92.757599 | 44.938248
574 | 92.80674 | 45.147533
575 | 92.82592 | 45.333153
576 | 92.87088 | 45.499142
577 | 92.975975 | 45.724236
578 | 92.929619 | 45.906429
579 | 92.929443 | 46.093002
580 | 93.057571 | 46.48864
581 | 93.208054 | 46.733997
582 | 93.241051 | 46.941017
583 | 93.267151 | 47.147083
584 | 93.210411 | 47.312195
585 | 93.149948 | 47.495266
586 | 93.165977 | 47.715061
587 | 93.264763 | 47.937401
588 | 93.334274 | 48.150009
589 | 93.391045 | 48.406288
590 | 93.382011 | 48.661739
591 | 93.360847 | 48.858246
592 | 93.430687 | 49.087906
593 | 93.425339 | 49.292156
594 | 93.425835 | 49.492737
595 | 93.435097 | 49.688824
596 | 93.536377 | 49.944077
597 | 93.650482 | 50.206146
598 | 93.713409 | 50.465439
599 | 93.714302 | 50.686481
600 | 93.682755 | 50.879257
601 | 93.703613 | 51.13245
602 | 93.695885 | 51.36858
603 | 93.670242 | 51.561771
604 | 93.707901 | 51.798916
605 | 93.84761 | 52.072693
606 | 94.017761 | 52.333344
607 | 94.112358 | 52.5784
608 | 94.104858 | 52.810268
609 | 94.080994 | 53.047344
610 | 94.075043 | 53.264919
611 | 93.984642 | 53.429825
612 | 93.980843 | 53.637192
613 | 94.068161 | 53.905075
614 | 94.105278 | 54.172039
615 | 94.025574 | 54.381474
616 | 94.038162 | 54.602848
617 | 94.127647 | 54.879414
618 | 94.226265 | 55.141388
619 | 94.265289 | 55.371685
620 | 94.323517 | 55.62743
621 | 94.356819 | 55.88287
622 | 94.324776 | 56.131241
623 | 94.26416 | 56.413128
624 | 94.31707 | 56.692551
625 | 94.387009 | 56.979012
626 | 94.429642 | 57.22126
627 | 94.437073 | 57.453236
628 | 94.420334 | 57.663712
629 | 94.336807 | 57.88707
630 | 94.358162 | 58.152836
631 | 94.382507 | 58.435055
632 | 94.507301 | 58.72036
633 | 94.489304 | 58.947975
634 | 94.467148 | 59.199875
635 | 94.488564 | 59.709881
636 | 94.534355 | 59.962467
637 | 94.580437 | 60.248463
638 | 94.56012 | 60.449963
639 | 94.637619 | 60.660145
640 | 94.582802 | 60.923557
641 | 94.717262 | 61.172329
642 | 94.761559 | 61.372391
643 | 94.621147 | 61.537117
644 | 94.557251 | 61.777592
645 | 94.570427 | 62.055405
646 | 94.574081 | 62.310223
647 | 94.628448 | 62.524082
648 | 94.641121 | 62.792976
649 | 94.629807 | 63.058151
650 | 94.536819 | 63.257832
651 | 94.570435 | 63.503559
652 | 94.719994 | 63.750877
653 | 94.770096 | 64.01973
654 | 94.787834 | 64.331085
655 | 94.759033 | 64.542755
656 | 94.77636 | 64.779381
657 | 94.730873 | 64.998337
658 | 94.704498 | 65.238029
659 | 94.712181 | 65.395325
660 | 94.692055 | 65.613235
661 | 94.786545 | 65.91777
662 | 94.86338 | 66.264732
663 | 94.865929 | 66.504608
664 | 94.852493 | 66.68911
665 | 94.775452 | 66.858704
666 | 94.760551 | 67.047462
667 | 94.763847 | 67.254349
668 | 94.76915 | 67.443405
669 | 94.778183 | 67.667648
670 | 94.77652 | 67.917915
671 | 94.874619 | 68.177979
672 | 94.939186 | 68.388245
673 | 94.958603 | 68.609901
674 | 94.940926 | 68.833504
675 | 94.948753 | 69.052155
676 | 94.945358 | 69.251579
677 | 94.936882 | 69.44735
678 | 94.938133 | 69.6409
679 | 94.920532 | 69.827438
680 | 94.927238 | 70.022339
681 | 94.923897 | 70.160439
682 | 94.933922 | 70.29911
683 | 94.975441 | 70.519478
684 | 94.959442 | 70.726875
685 | 94.945274 | 70.927414
686 | 94.998802 | 71.158119
687 | 94.995438 | 71.330894
688 | 94.93222 | 71.478462
689 | 94.956223 | 71.686127
690 | 94.988503 | 71.958206
691 | 95.00293 | 72.272697
692 | 95.00869 | 72.482895
693 | 95.046265 | 72.692451
694 | 95.053833 | 72.84491
695 | 95.048615 | 72.974731
696 | 95.075012 | 73.157158
697 | 95.079369 | 73.327988
698 | 95.112564 | 73.516945
699 | 95.102592 | 73.697533
700 | 94.941452 | 73.792007
701 | 95.013519 | 74.026871
702 | 95.031227 | 74.225075
703 | 95.010178 | 74.361389
704 | 95.042969 | 74.543976
705 | 95.071342 | 74.755623
706 | 95.052994 | 74.860466
707 | 95.003395 | 74.981735
708 | 95.032333 | 75.115784
709 | 95.054886 | 75.264519
710 | 95.055458 | 75.426483
711 | 95.022751 | 75.545677
712 | 94.942162 | 75.668831
713 | 94.997658 | 75.905388
714 | 95.12912 | 76.102295
715 | 95.174881 | 76.238991
716 | 95.149338 | 76.384018
717 | 95.136528 | 76.394234
718 | 95.143356 | 76.511505
719 | 95.159035 | 76.753494
720 | 95.2005 | 76.946472
721 | 95.196251 | 77.05938
722 | 95.132965 | 77.168877
723 | 95.169212 | 77.27816
724 | 95.269379 | 77.405045
725 | 95.320313 | 77.535156
726 | 95.241608 | 77.674622
727 | 95.183281 | 77.815262
728 | 95.235001 | 77.972443
729 | 95.23951 | 78.089149
730 | 95.261475 | 78.211578
731 | 95.295937 | 78.367104
732 | 95.291534 | 78.524063
733 | 95.329361 | 78.676643
734 | 95.431664 | 78.831345
735 | 95.436623 | 78.933578
736 | 95.377525 | 78.992233
737 | 95.391388 | 79.12664
738 | 95.444054 | 79.289177
739 | 95.525238 | 79.418663
740 | 95.588638 | 79.527435
741 | 95.601837 | 79.592896
742 | 95.599297 | 79.721207
743 | 95.573036 | 79.885132
744 | 95.551178 | 79.983772
745 | 95.553596 | 80.08847
746 | 95.509048 | 80.140244
747 | 95.495071 | 80.187553
748 | 95.54583 | 80.370132
749 | 95.574814 | 80.516441
750 | 95.659424 | 80.645302
751 | 95.693542 | 80.728813
752 | 95.682587 | 80.788353
753 | 95.634552 | 80.853676
754 | 95.612801 | 80.967972
755 | 95.678978 | 81.152016
756 | 95.657913 | 81.31646
757 | 95.675102 | 81.404533
758 | 95.599831 | 81.4487
759 | 95.62178 | 81.497543
760 | 95.653648 | 81.570938
761 | 95.662117 | 81.6959
762 | 95.667175 | 81.811035
763 | 95.715302 | 81.952293
764 | 95.64817 | 81.990768
765 | 95.636139 | 82.078194
766 | 95.650337 | 82.142593
767 | 95.747345 | 82.266823
768 | 95.814896 | 82.434341
769 | 95.887947 | 82.583908
770 | 95.838486 | 82.668716
771 | 95.838699 | 82.708572
772 | 95.807564 | 82.77523
773 | 95.885437 | 82.816689
774 | 95.845055 | 82.877731
775 | 95.798225 | 82.923172
776 | 95.853706 | 83.024742
777 | 95.84903 | 83.111755
778 | 95.869011 | 83.193222
779 | 95.912445 | 83.31308
780 | 95.945946 | 83.450256
781 | 95.980415 | 83.543755
782 | 95.990219 | 83.586769
783 | 96.004951 | 83.625603
784 | 95.973099 | 83.643188
785 | 95.925957 | 83.683052
786 | 95.885208 | 83.745163
787 | 95.901703 | 83.846458
788 | 95.951889 | 83.905029
789 | 95.908134 | 83.926079
790 | 95.895378 | 84.014519
791 | 95.910988 | 84.097687
792 | 95.902206 | 84.147827
793 | 95.886703 | 84.183456
794 | 95.883827 | 84.273697
795 | 95.854378 | 84.343643
796 | 95.843987 | 84.439507
797 | 95.861977 | 84.505463
798 | 95.878799 | 84.568436
799 | 95.901527 | 84.651314
800 | 95.89521 | 84.712166
801 | 95.892181 | 84.789711
802 | 95.914864 | 84.878006
803 | 95.910393 | 84.903046
804 | 95.905045 | 84.891266
805 | 95.914452 | 84.961365
806 | 95.909546 | 85.043343
807 | 95.904449 | 85.077721
808 | 95.913567 | 85.130554
809 | 95.927773 | 85.157936
810 | 95.962769 | 85.213753
811 | 95.996529 | 85.301964
812 | 95.919907 | 85.319427
813 | 95.872047 | 85.323601
814 | 95.933411 | 85.419228
815 | 95.978844 | 85.520424
816 | 95.966347 | 85.577736
817 | 95.994499 | 85.667717
818 | 96.049019 | 85.755028
819 | 96.004845 | 85.765884
820 | 96.049042 | 85.864075
821 | 96.035973 | 85.881989
822 | 96.113602 | 85.98381
823 | 96.183708 | 86.131882
824 | 96.147888 | 86.186523
825 | 96.086334 | 86.15136
826 | 96.069962 | 86.173622
827 | 96.071365 | 86.248177
828 | 96.100235 | 86.352547
829 | 96.118851 | 86.362427
830 | 96.0952 | 86.40596
831 | 96.158356 | 86.490532
832 | 96.245316 | 86.545349
833 | 96.136734 | 86.54895
834 | 96.18734 | 86.653206
835 | 96.225143 | 86.686234
836 | 96.24128 | 86.768433
837 | 96.260384 | 86.837181
838 | 96.26577 | 86.790703
839 | 96.22937 | 86.792458
840 | 96.163544 | 86.8564
841 | 96.149635 | 86.872719
842 | 96.099747 | 86.778427
843 | 96.038872 | 86.75528
844 | 96.151947 | 86.959038
845 | 96.192245 | 87.074814
846 | 96.055389 | 87.026375
847 | 96.006592 | 87.020828
848 | 95.96463 | 87.023201
849 | 95.938293 | 87.050751
850 | 95.926735 | 87.079941
851 | 95.966896 | 87.109619
852 | 95.9981 | 87.178581
853 | 96.004395 | 87.234467
854 | 96.028564 | 87.212845
855 | 96.021385 | 87.159584
856 | 96.004784 | 87.198692
857 | 96.036766 | 87.302391
858 | 96.061913 | 87.373718
859 | 96.07534 | 87.443771
860 | 96.09803 | 87.501808
861 | 96.109749 | 87.576302
862 | 96.110397 | 87.657341
863 | 96.090233 | 87.701675
864 | 96.050034 | 87.687637
865 | 96.008759 | 87.643387
866 | 95.985039 | 87.669296
867 | 95.972946 | 87.732056
868 | 95.914162 | 87.758469
869 | 95.835091 | 87.770248
870 | 95.817871 | 87.818359
871 | 95.8423 | 87.8601
872 | 95.843292 | 87.870979
873 | 95.861473 | 87.848526
874 | 95.947472 | 87.886078
875 | 95.99942 | 87.910698
876 | 96.048225 | 87.970932
877 | 95.995361 | 88.005424
878 | 95.927193 | 88.018234
879 | 95.909851 | 88.029747
880 | 95.999435 | 88.102196
881 | 96.081886 | 88.169876
882 | 96.049461 | 88.165199
883 | 95.974838 | 88.155296
884 | 95.94088 | 88.190491
885 | 95.907211 | 88.231758
886 | 95.870918 | 88.222473
887 | 95.859474 | 88.244362
888 | 95.893082 | 88.290588
889 | 95.984245 | 88.318863
890 | 95.945824 | 88.253136
891 | 95.938438 | 88.274475
892 | 95.909622 | 88.338631
893 | 95.89032 | 88.331055
894 | 95.889305 | 88.342278
895 | 95.888565 | 88.451668
896 | 95.854744 | 88.472008
897 | 95.865265 | 88.481873
898 | 95.883171 | 88.554497
899 | 95.879379 | 88.555023
900 | 95.766251 | 88.548264
901 | 95.796028 | 88.56913
902 | 95.769897 | 88.588127
903 | 95.834915 | 88.614517
904 | 95.819221 | 88.658363
905 | 95.764374 | 88.673782
906 | 95.783325 | 88.741173
907 | 95.724396 | 88.645515
908 | 95.726578 | 88.668694
909 | 95.757607 | 88.753487
910 | 95.817108 | 88.778633
911 | 95.887741 | 88.823479
912 | 95.8218 | 88.865555
913 | 95.859818 | 88.938477
914 | 95.922646 | 88.88105
915 | 95.907112 | 88.85331
916 | 95.874725 | 88.844574
917 | 95.834648 | 88.875381
918 | 95.79911 | 88.990753
919 | 95.793182 | 88.997002
920 | 95.830727 | 89.074265
921 | 95.834267 | 89.160347
922 | 95.846725 | 89.19175
923 | 95.845665 | 89.15905
924 | 95.859657 | 89.162544
925 | 95.899124 | 89.238724
926 | 95.95607 | 89.308563
927 | 96.016129 | 89.365379
928 | 96.038773 | 89.433502
929 | 96.020645 | 89.452393
930 | 96.011261 | 89.460091
931 | 96.070412 | 89.528885
932 | 96.131081 | 89.619545
933 | 96.13797 | 89.708992
934 | 96.194839 | 89.748779
935 | 96.273346 | 89.7612
936 | 96.327751 | 89.866333
937 | 96.426491 | 89.994026
938 | 96.48175 | 90.034859
939 | 96.527878 | 90.080734
940 | 96.627716 | 90.228188
941 | 96.685295 | 90.333923
942 | 96.76815 | 90.413681
943 | 96.834557 | 90.507561
944 | 96.881134 | 90.543144
945 | 97.012238 | 90.642212
946 | 97.094536 | 90.802292
947 | 97.145721 | 90.89164
948 | 97.252579 | 90.946419
949 | 97.329262 | 91.024124
950 | 97.496231 | 91.197395
951 | 97.646698 | 91.332016
952 | 97.765747 | 91.391724
953 | 97.891548 | 91.522392
954 | 98.030556 | 91.740562
955 | 98.195908 | 91.989319
956 | 98.66954 | 92.334908
957 | 98.776749 | 92.618019
958 | 98.9058 | 92.84008
959 | 99.129074 | 93.020546
960 | 99.312805 | 93.241844
961 | 99.430786 | 93.383156
962 | 99.523415 | 93.516472
963 | 99.610031 | 93.601189
964 | 99.653839 | 93.690788
965 | 99.704956 | 93.750145
966 | 99.78804 | 93.744545
967 | 99.84893 | 93.768974
968 | 99.841522 | 93.797798
969 | 99.874878 | 93.776024
970 | 99.905434 | 93.809326
971 | 99.865822 | 93.887001
972 | 99.818726 | 93.887299
973 | 99.707695 | 93.876732
974 | 99.701378 | 93.90731
975 | 99.843147 | 94.006348
976 | 99.937675 | 94.077507
977 | 99.927956 | 94.061028
978 | 99.869339 | 94.050522
979 | 99.874565 | 94.018227
980 | 99.887894 | 93.980392
981 | 99.799812 | 93.963486
982 | 99.784508 | 93.931961
983 | 99.735039 | 93.812965
984 | 99.628014 | 93.773903
985 | 99.59816 | 93.869667
986 | 99.587524 | 93.903885
987 | 99.568588 | 93.896118
988 | 99.531525 | 93.886803
989 | 99.489876 | 93.847893
990 | 99.461922 | 93.801102
991 | 99.445374 | 93.723495
992 | 99.417091 | 93.67585
993 | 99.31559 | 93.628433
994 | 99.276421 | 93.589439
995 | 99.300873 | 93.636444
996 | 99.238792 | 93.674164
997 | 99.101669 | 93.595276
998 | 99.056198 | 93.524078
999 | 99.020958 | 93.544945
1000 | 98.944397 | 93.552345