## Sheet1
Wavelength, nm | Transmittance, % (dry) | Transmittance, % (wet)
350 | 42.347523 | 49.110043
351 | 43.087925 | 50.014023
352 | 43.859913 | 50.850258
353 | 44.617508 | 51.61726
354 | 45.402714 | 52.397812
355 | 46.138851 | 53.192051
356 | 46.860462 | 53.943951
357 | 47.584686 | 54.740578
358 | 48.249798 | 55.526299
359 | 48.94733 | 56.21328
360 | 49.706066 | 56.990433
361 | 50.451004 | 57.721039
362 | 51.13974 | 58.342468
363 | 51.832703 | 59.035202
364 | 52.584114 | 59.771427
365 | 53.24691 | 60.414661
366 | 54.020622 | 61.094887
367 | 54.68454 | 61.913876
368 | 55.395901 | 62.550816
369 | 56.051098 | 63.240894
370 | 56.348015 | 63.763226
371 | 56.916897 | 64.361717
372 | 57.578541 | 64.96022
373 | 58.184452 | 65.51194
374 | 58.72823 | 66.099968
375 | 59.257481 | 66.590294
376 | 59.802963 | 67.030914
377 | 60.310066 | 67.533134
378 | 60.854725 | 67.956078
379 | 61.409672 | 68.403404
380 | 62.011093 | 68.917892
381 | 62.601318 | 69.403198
382 | 63.202698 | 69.996315
383 | 63.795654 | 70.643837
384 | 64.363403 | 71.346527
385 | 65.028603 | 71.973137
386 | 65.651688 | 72.550026
387 | 66.198021 | 73.13958
388 | 66.766968 | 73.81324
389 | 67.406326 | 74.477028
390 | 68.011757 | 75.021294
391 | 68.671928 | 75.567993
392 | 69.273911 | 76.104431
393 | 69.811775 | 76.694496
394 | 70.30098 | 77.134796
395 | 70.747307 | 77.567589
396 | 71.199028 | 77.954697
397 | 71.669083 | 78.381989
398 | 72.07473 | 78.822838
399 | 72.463715 | 79.169106
400 | 72.970879 | 79.523338
401 | 73.271286 | 79.853081
402 | 73.580208 | 80.147797
403 | 73.791016 | 80.463013
404 | 74.096169 | 80.654251
405 | 74.288841 | 80.876007
406 | 74.475639 | 81.062759
407 | 74.727722 | 81.167282
408 | 74.881668 | 81.324837
409 | 75.036575 | 81.484337
410 | 75.174339 | 81.702522
411 | 75.251114 | 81.753639
412 | 75.274117 | 81.841705
413 | 75.37574 | 81.87677
414 | 75.45845 | 81.848427
415 | 75.515442 | 81.868996
416 | 75.518578 | 82.119896
417 | 75.603485 | 82.178642
418 | 75.664047 | 82.173981
419 | 75.694916 | 82.257233
420 | 75.732613 | 82.268372
421 | 75.707695 | 82.25663
422 | 75.681183 | 82.233154
423 | 75.65538 | 82.248276
424 | 75.603149 | 82.283775
425 | 75.561226 | 82.258186
426 | 75.485878 | 82.240242
427 | 75.453812 | 82.159828
428 | 75.370575 | 82.058434
429 | 75.236465 | 81.992043
430 | 75.142014 | 81.976372
431 | 75.125931 | 81.983749
432 | 75.037605 | 81.898972
433 | 74.991585 | 81.849205
434 | 74.889992 | 81.765892
435 | 74.792992 | 81.722336
436 | 74.663208 | 81.626045
437 | 74.551659 | 81.520744
438 | 74.483742 | 81.486328
439 | 74.37381 | 81.41552
440 | 74.282799 | 81.250977
441 | 74.186111 | 81.17408
442 | 74.03418 | 81.066284
443 | 73.848686 | 81.024635
444 | 73.777626 | 80.95504
445 | 73.676193 | 80.811462
446 | 73.508453 | 80.693832
447 | 73.40181 | 80.60891
448 | 73.338463 | 80.488884
449 | 73.207138 | 80.380966
450 | 73.01326 | 80.30143
451 | 72.866508 | 80.215538
452 | 72.81971 | 80.091621
453 | 72.737869 | 79.97036
454 | 72.55661 | 79.85527
455 | 72.400536 | 79.793106
456 | 72.274078 | 79.752434
457 | 72.169067 | 79.66732
458 | 72.102417 | 79.568314
459 | 72.007599 | 79.434013
460 | 71.877922 | 79.32103
461 | 71.774261 | 79.233589
462 | 71.716339 | 79.145035
463 | 71.649673 | 79.056793
464 | 71.547783 | 78.976189
465 | 71.443283 | 78.90332
466 | 71.318161 | 78.797714
467 | 71.136963 | 78.653053
468 | 71.064598 | 78.553558
469 | 70.989952 | 78.498291
470 | 71.207901 | 78.880844
471 | 71.172134 | 78.880653
472 | 71.108711 | 78.890892
473 | 70.878189 | 78.767128
474 | 70.903099 | 78.679352
475 | 70.822014 | 78.601814
476 | 70.724571 | 78.523117
477 | 70.658516 | 78.375748
478 | 70.61335 | 78.287682
479 | 70.560028 | 78.31086
480 | 70.464249 | 78.280624
481 | 70.358345 | 78.242401
482 | 70.354881 | 78.206009
483 | 70.39296 | 78.1745
484 | 70.299904 | 78.102699
485 | 70.139709 | 78.104347
486 | 70.139374 | 77.989723
487 | 70.059807 | 77.912231
488 | 70.033646 | 77.864845
489 | 70.009995 | 77.87825
490 | 69.933601 | 77.911682
491 | 69.939438 | 77.875282
492 | 69.879517 | 77.848045
493 | 69.854309 | 77.809517
494 | 69.837486 | 77.740097
495 | 69.820564 | 77.68853
496 | 69.825294 | 77.741524
497 | 69.807243 | 77.777145
498 | 69.777969 | 77.757927
499 | 69.782784 | 77.692497
500 | 69.731758 | 77.594368
501 | 69.722137 | 77.518127
502 | 69.733994 | 77.555763
503 | 69.699165 | 77.617203
504 | 69.629486 | 77.597466
505 | 69.59137 | 77.540329
506 | 69.612808 | 77.482529
507 | 69.648216 | 77.461472
508 | 69.673576 | 77.527222
509 | 69.7108 | 77.574684
510 | 69.748421 | 77.531128
511 | 69.831314 | 77.495644
512 | 69.87912 | 77.475548
513 | 69.877235 | 77.505508
514 | 69.870605 | 77.510429
515 | 69.883476 | 77.50058
516 | 69.888596 | 77.538353
517 | 69.866463 | 77.560616
518 | 69.886177 | 77.520958
519 | 69.91037 | 77.493576
520 | 69.940353 | 77.546371
521 | 69.988831 | 77.591095
522 | 70.003349 | 77.619316
523 | 70.012573 | 77.68
524 | 70.031464 | 77.737579
525 | 70.08844 | 77.779877
526 | 70.155525 | 77.830803
527 | 70.232193 | 77.858223
528 | 70.295639 | 77.891907
529 | 70.306595 | 77.983032
530 | 70.369232 | 78.009186
531 | 70.381714 | 78.041039
532 | 70.453613 | 78.084824
533 | 70.523254 | 78.139046
534 | 70.576065 | 78.173286
535 | 70.644821 | 78.190948
536 | 70.706268 | 78.191223
537 | 70.689651 | 78.225388
538 | 70.73288 | 78.353218
539 | 70.91288 | 78.310814
540 | 70.994865 | 78.313271
541 | 71.028572 | 78.415726
542 | 71.072449 | 78.457764
543 | 71.141472 | 78.447693
544 | 71.21804 | 78.421402
545 | 71.283119 | 78.535088
546 | 71.405838 | 78.551491
547 | 71.453743 | 78.535538
548 | 71.493011 | 78.567154
549 | 71.611771 | 78.588074
550 | 71.649338 | 78.581726
551 | 71.721611 | 78.634209
552 | 71.797081 | 78.610825
553 | 71.861153 | 78.659843
554 | 71.953781 | 78.686363
555 | 72.009026 | 78.720169
556 | 72.120811 | 78.73484
557 | 72.206421 | 78.807281
558 | 72.27758 | 78.851219
559 | 72.285011 | 78.87262
560 | 72.435753 | 78.875198
561 | 72.547714 | 78.903915
562 | 72.530975 | 78.964729
563 | 72.732666 | 78.933388
564 | 72.823944 | 79.002121
565 | 72.858177 | 79.157372
566 | 72.952721 | 79.099815
567 | 73.091751 | 79.177452
568 | 73.14666 | 79.161087
569 | 73.195168 | 79.312325
570 | 73.332062 | 79.392448
571 | 73.41832 | 79.451653
572 | 73.451752 | 79.452782
573 | 73.634041 | 79.528069
574 | 73.607048 | 79.590523
575 | 73.629013 | 79.693893
576 | 73.799026 | 79.833992
577 | 73.90593 | 79.856995
578 | 73.938011 | 79.93821
579 | 74.072357 | 80.053947
580 | 74.234604 | 80.071716
581 | 74.250496 | 80.148102
582 | 74.295563 | 80.227455
583 | 74.452324 | 80.291664
584 | 74.511047 | 80.378212
585 | 74.634834 | 80.538307
586 | 74.648247 | 80.714951
587 | 74.738365 | 80.854767
588 | 74.798943 | 80.914139
589 | 74.922256 | 81.049301
590 | 74.982208 | 81.181511
591 | 74.973351 | 81.244576
592 | 75.099014 | 81.321579
593 | 75.245659 | 81.398354
594 | 75.345276 | 81.474472
595 | 75.425858 | 81.588669
596 | 75.496307 | 81.708496
597 | 75.608955 | 81.801537
598 | 75.632339 | 81.906097
599 | 75.687263 | 82.011269
600 | 75.783905 | 82.09832
601 | 75.887024 | 82.151756
602 | 76.015205 | 82.183174
603 | 76.050423 | 82.260071
604 | 76.074654 | 82.358559
605 | 76.204887 | 82.452477
606 | 76.330841 | 82.567734
607 | 76.37915 | 82.667526
608 | 76.435478 | 82.733719
609 | 76.541847 | 82.775772
610 | 76.638214 | 82.823792
611 | 76.702309 | 82.903023
612 | 76.810364 | 82.989441
613 | 76.953423 | 83.084839
614 | 76.989571 | 83.166779
615 | 76.915802 | 83.240654
616 | 76.847031 | 83.306335
617 | 76.979103 | 83.384911
618 | 77.129211 | 83.430138
619 | 77.166634 | 83.404953
620 | 77.268326 | 83.47702
621 | 77.415955 | 83.588478
622 | 77.437057 | 83.612671
623 | 77.51165 | 83.65715
624 | 77.581314 | 83.712082
625 | 77.678024 | 83.819885
626 | 77.742027 | 83.926918
627 | 77.79998 | 83.990646
628 | 77.803009 | 83.998482
629 | 77.883286 | 84.066704
630 | 77.952553 | 84.087059
631 | 77.98378 | 84.11895
632 | 78.033829 | 84.275764
633 | 78.168945 | 84.317055
634 | 78.205132 | 84.431625
635 | 78.247246 | 84.382179
636 | 78.324432 | 84.399902
637 | 78.414757 | 84.538155
638 | 78.457359 | 84.601334
639 | 78.438225 | 84.625328
640 | 78.403641 | 84.680496
641 | 78.524704 | 84.810493
642 | 78.673569 | 84.813828
643 | 78.693916 | 84.775124
644 | 78.840996 | 84.701103
645 | 78.810036 | 84.638618
646 | 78.872757 | 84.755775
647 | 78.822739 | 84.820763
648 | 78.917061 | 85.011681
649 | 78.984825 | 85.110001
650 | 78.981171 | 85.035248
651 | 79.041878 | 85.062309
652 | 79.133171 | 85.107246
653 | 79.175728 | 85.159042
654 | 79.209335 | 85.230576
655 | 79.262444 | 85.256348
656 | 79.284363 | 85.293968
657 | 79.326744 | 85.341621
658 | 79.395592 | 85.357162
659 | 79.431305 | 85.44529
660 | 79.372856 | 85.45433
661 | 79.476021 | 85.51944
662 | 79.504349 | 85.544243
663 | 79.553368 | 85.549767
664 | 79.613373 | 85.61692
665 | 79.654305 | 85.664261
666 | 79.677521 | 85.68644
667 | 79.707832 | 85.658287
668 | 79.790031 | 85.688347
669 | 79.876808 | 85.665604
670 | 79.837906 | 85.72448
671 | 79.804245 | 85.8283
672 | 79.819397 | 85.898109
673 | 79.873291 | 85.962051
674 | 79.963539 | 85.972847
675 | 80.043312 | 85.97892
676 | 80.101967 | 86.014954
677 | 80.137718 | 86.026344
678 | 80.142334 | 86.003891
679 | 80.083519 | 86.038895
680 | 80.067787 | 86.041489
681 | 80.133743 | 86.043777
682 | 80.178551 | 86.131622
683 | 80.142075 | 86.15947
684 | 80.095177 | 86.13147
685 | 80.12178 | 86.151352
686 | 80.196404 | 86.227226
687 | 80.288811 | 86.222633
688 | 80.285614 | 86.146088
689 | 80.271042 | 86.167435
690 | 80.27549 | 86.234718
691 | 80.272011 | 86.215187
692 | 80.231781 | 86.182808
693 | 80.213455 | 86.201851
694 | 80.243362 | 86.285667
695 | 80.272697 | 86.301056
696 | 80.303413 | 86.308487
697 | 80.362015 | 86.275436
698 | 80.294868 | 86.25473
699 | 80.329468 | 86.299706
700 | 80.206398 | 86.274063
701 | 80.284958 | 86.274887
702 | 80.268486 | 86.27182
703 | 80.320473 | 86.208511
704 | 80.326385 | 86.293442
705 | 80.271339 | 86.2882
706 | 80.346123 | 86.274429
707 | 80.321182 | 86.283134
708 | 80.280022 | 86.233871
709 | 80.269104 | 86.213264
710 | 80.25222 | 86.23391
711 | 80.281868 | 86.220299
712 | 80.250237 | 86.265862
713 | 80.225998 | 86.279091
714 | 80.208405 | 86.249741
715 | 80.209839 | 86.233681
716 | 80.172585 | 86.190262
717 | 80.17012 | 86.185455
718 | 80.175621 | 86.245361
719 | 80.15374 | 86.276596
720 | 80.165962 | 86.24836
721 | 80.108482 | 86.204956
722 | 80.101852 | 86.130028
723 | 80.210457 | 86.107964
724 | 80.22377 | 86.132454
725 | 80.136238 | 86.185448
726 | 80.083656 | 86.202591
727 | 80.099731 | 86.195518
728 | 80.097351 | 86.223236
729 | 80.057983 | 86.249077
730 | 80.031578 | 86.248253
731 | 79.957672 | 86.190964
732 | 79.974457 | 86.166931
733 | 80.02887 | 86.151466
734 | 79.993599 | 86.088814
735 | 79.977936 | 86.062874
736 | 80.002686 | 86.045654
737 | 79.99044 | 86.061882
738 | 79.944221 | 86.136833
739 | 79.936935 | 86.127357
740 | 79.928528 | 86.067772
741 | 79.865028 | 86.04512
742 | 79.846672 | 86.038544
743 | 79.854179 | 86.058762
744 | 79.839859 | 86.059845
745 | 79.853302 | 86.049995
746 | 79.845505 | 86.038414
747 | 79.828224 | 86.050514
748 | 79.789742 | 86.072502
749 | 79.728584 | 86.009186
750 | 79.706642 | 85.957855
751 | 79.679436 | 85.980743
752 | 79.67852 | 85.915024
753 | 79.652359 | 85.880585
754 | 79.609634 | 85.816429
755 | 79.521858 | 85.882431
756 | 79.550095 | 85.866165
757 | 79.600815 | 85.794228
758 | 79.615303 | 85.781296
759 | 79.536377 | 85.805801
760 | 79.480011 | 85.718605
761 | 79.394135 | 85.727051
762 | 79.346207 | 85.7332
763 | 79.396721 | 85.727699
764 | 79.407516 | 85.694199
765 | 79.361061 | 85.688179
766 | 79.256317 | 85.66404
767 | 79.33004 | 85.524239
768 | 79.308876 | 85.549156
769 | 79.22464 | 85.546982
770 | 79.14856 | 85.573242
771 | 79.125488 | 85.481537
772 | 79.162041 | 85.419098
773 | 79.173119 | 85.411293
774 | 79.076149 | 85.3899
775 | 79.003647 | 85.413574
776 | 79.081589 | 85.383461
777 | 79.027847 | 85.340881
778 | 78.996307 | 85.338844
779 | 78.952339 | 85.252151
780 | 78.953339 | 85.236214
781 | 78.917145 | 85.173912
782 | 78.872032 | 85.157822
783 | 78.849609 | 85.182648
784 | 78.798729 | 85.145615
785 | 78.800552 | 85.099831
786 | 78.789032 | 85.084702
787 | 78.72036 | 85.071739
788 | 78.641853 | 85.05616
789 | 78.642426 | 84.927299
790 | 78.670212 | 84.84581
791 | 78.634346 | 84.8573
792 | 78.592941 | 84.93367
793 | 78.578468 | 84.890854
794 | 78.569466 | 84.878838
795 | 78.567406 | 84.896271
796 | 78.5308 | 84.842491
797 | 78.479233 | 84.752724
798 | 78.45919 | 84.715836
799 | 78.451599 | 84.762726
800 | 78.421509 | 84.757843
801 | 78.348793 | 84.706726
802 | 78.305389 | 84.679657
803 | 78.328087 | 84.644547
804 | 78.346054 | 84.609123
805 | 78.348877 | 84.602783
806 | 78.331131 | 84.576393
807 | 78.250145 | 84.502144
808 | 78.212936 | 84.516731
809 | 78.27459 | 84.544624
810 | 78.26133 | 84.470985
811 | 78.204124 | 84.429565
812 | 78.101334 | 84.429352
813 | 78.0681 | 84.425232
814 | 78.034935 | 84.465218
815 | 77.977013 | 84.37265
816 | 78.009064 | 84.301613
817 | 78.000778 | 84.263725
818 | 77.941765 | 84.254723
819 | 77.890541 | 84.251419
820 | 77.933708 | 84.164925
821 | 77.927177 | 84.169121
822 | 77.844322 | 84.166542
823 | 77.731972 | 84.067863
824 | 77.766052 | 84.035515
825 | 77.596886 | 83.944756
826 | 77.541245 | 83.964035
827 | 77.561401 | 83.945
828 | 77.548973 | 83.951302
829 | 77.538078 | 84.02449
830 | 77.522331 | 83.93438
831 | 77.477043 | 83.825722
832 | 77.452431 | 83.803841
833 | 77.404152 | 83.959015
834 | 77.527908 | 83.95488
835 | 77.470085 | 83.916924
836 | 77.506813 | 83.890625
837 | 77.435349 | 83.939377
838 | 77.396942 | 83.902626
839 | 77.51516 | 83.883202
840 | 77.479141 | 83.911087
841 | 77.458916 | 83.954407
842 | 77.442787 | 83.934708
843 | 77.448936 | 83.778877
844 | 77.460838 | 83.731873
845 | 77.451469 | 83.721535
846 | 77.402443 | 83.697815
847 | 77.353508 | 83.719582
848 | 77.277916 | 83.668892
849 | 77.215897 | 83.643852
850 | 77.254005 | 83.652443
851 | 77.234962 | 83.575897
852 | 77.250069 | 83.547188
853 | 77.20784 | 83.566925
854 | 77.178375 | 83.522255
855 | 77.146904 | 83.441078
856 | 77.09137 | 83.422073
857 | 77.049477 | 83.421394
858 | 76.985397 | 83.435135
859 | 76.988892 | 83.445145
860 | 77.015182 | 83.387474
861 | 76.997223 | 83.3237
862 | 76.977592 | 83.288475
863 | 76.961349 | 83.268463
864 | 76.986755 | 83.235672
865 | 77.008827 | 83.215103
866 | 76.937836 | 83.221779
867 | 76.862274 | 83.20031
868 | 76.880074 | 83.190956
869 | 76.904594 | 83.183006
870 | 76.839577 | 83.159485
871 | 76.764603 | 83.122856
872 | 76.737701 | 83.0979
873 | 76.730911 | 83.055611
874 | 76.72374 | 83.022545
875 | 76.737778 | 82.953804
876 | 76.719681 | 82.957298
877 | 76.668465 | 82.995163
878 | 76.675949 | 82.957619
879 | 76.657509 | 82.928352
880 | 76.606766 | 82.889992
881 | 76.578514 | 82.892456
882 | 76.586441 | 82.883163
883 | 76.546913 | 82.848122
884 | 76.584457 | 82.864662
885 | 76.571053 | 82.809059
886 | 76.576225 | 82.793816
887 | 76.507217 | 82.797646
888 | 76.481705 | 82.76992
889 | 76.465775 | 82.78334
890 | 76.412895 | 82.767509
891 | 76.453133 | 82.717911
892 | 76.444397 | 82.6558
893 | 76.499748 | 82.634483
894 | 76.398788 | 82.633858
895 | 76.412361 | 82.633865
896 | 76.450676 | 82.57946
897 | 76.442261 | 82.585518
898 | 76.316536 | 82.610382
899 | 76.327736 | 82.615204
900 | 76.313614 | 82.511238
901 | 76.248177 | 82.513588
902 | 76.2677 | 82.504105
903 | 76.254189 | 82.471161
904 | 76.176529 | 82.447655
905 | 76.247894 | 82.397324
906 | 76.272095 | 82.508057
907 | 76.24958 | 82.471344
908 | 76.246506 | 82.368866
909 | 76.202873 | 82.350197
910 | 76.104248 | 82.301102
911 | 76.081558 | 82.332329
912 | 76.155373 | 82.342903
913 | 76.209412 | 82.340858
914 | 76.201912 | 82.304619
915 | 76.248184 | 82.274094
916 | 76.175468 | 82.269127
917 | 76.145676 | 82.267593
918 | 76.102112 | 82.258575
919 | 76.092789 | 82.220329
920 | 76.125572 | 82.184868
921 | 76.190422 | 82.205833
922 | 76.153488 | 82.228432
923 | 76.101311 | 82.232071
924 | 76.072495 | 82.20993
925 | 76.033493 | 82.181374
926 | 76.023689 | 82.190323
927 | 76.035095 | 82.225517
928 | 76.046387 | 82.243912
929 | 76.052773 | 82.244987
930 | 76.038521 | 82.249863
931 | 75.995544 | 82.236488
932 | 75.98056 | 82.232689
933 | 76.019745 | 82.245415
934 | 76.048592 | 82.232849
935 | 76.024811 | 82.277618
936 | 75.985001 | 82.35099
937 | 75.984657 | 82.379211
938 | 75.960762 | 82.423485
939 | 75.971657 | 82.432243
940 | 75.994171 | 82.467239
941 | 75.976555 | 82.50631
942 | 75.998322 | 82.52021
943 | 75.962952 | 82.551109
944 | 75.909279 | 82.623032
945 | 75.887733 | 82.658562
946 | 75.918709 | 82.685463
947 | 75.956314 | 82.746109
948 | 75.980957 | 82.839455
949 | 75.921913 | 82.8797
950 | 75.880447 | 82.95433
951 | 75.854126 | 83.093712
952 | 75.828484 | 83.12632
953 | 75.902687 | 83.239647
954 | 75.897751 | 83.37957
955 | 75.86747 | 83.486534
956 | 75.914276 | 83.64904
957 | 75.896553 | 83.646317
958 | 75.887161 | 83.705009
959 | 75.896645 | 83.796837
960 | 75.903473 | 83.816956
961 | 75.844948 | 83.886116
962 | 75.871429 | 84.013092
963 | 75.856155 | 84.00972
964 | 75.841812 | 84.052444
965 | 75.818985 | 84.187317
966 | 75.825829 | 84.154266
967 | 75.785957 | 84.087784
968 | 75.834694 | 84.174911
969 | 75.872292 | 84.164093
970 | 75.871696 | 84.128891
971 | 75.880684 | 84.142212
972 | 75.873032 | 84.158989
973 | 75.859917 | 84.132858
974 | 75.827751 | 84.129181
975 | 75.810272 | 84.098145
976 | 75.863739 | 84.044739
977 | 75.873909 | 84.047623
978 | 75.873367 | 84.035942
979 | 75.898727 | 83.959702
980 | 75.91378 | 83.936852
981 | 75.901756 | 83.965111
982 | 75.908676 | 83.940437
983 | 75.951698 | 83.885452
984 | 75.956444 | 83.821251
985 | 75.944466 | 83.803276
986 | 75.964218 | 83.799965
987 | 75.957878 | 83.768112
988 | 75.92318 | 83.71151
989 | 75.910896 | 83.630722
990 | 75.893684 | 83.581963
991 | 75.86113 | 83.51754
992 | 75.899178 | 83.460991
993 | 75.957359 | 83.427422
994 | 75.915741 | 83.454796
995 | 75.903419 | 83.438393
996 | 75.925201 | 83.388763
997 | 75.895798 | 83.292358
998 | 75.907509 | 83.2127
999 | 75.930511 | 83.181259
1000 | 75.984993 | 83.152161
1001 | 75.936768 | 83.185188
1002 | 75.896698 | 83.120186
1003 | 75.914848 | 82.986382
1004 | 75.898758 | 82.912445
1005 | 75.874847 | 82.805939
1006 | 75.88723 | 82.721161
1007 | 75.981674 | 82.740524
1008 | 76.033127 | 82.650803
1009 | 76.088013 | 82.598839
1010 | 76.156845 | 82.543221
1011 | 76.076324 | 82.441284
1012 | 75.988808 | 82.377922
1013 | 75.978653 | 82.320457
1014 | 76.031242 | 82.229759
1015 | 76.043503 | 82.195717
1016 | 75.961449 | 82.140854
1017 | 75.995468 | 82.09449
1018 | 75.980911 | 82.030312
1019 | 76.029442 | 82.007645
1020 | 76.023659 | 81.925552
1021 | 76.03167 | 81.866417
1022 | 76.089607 | 81.76017
1023 | 76.102753 | 81.71431
1024 | 76.098961 | 81.650162
1025 | 76.131203 | 81.583321
1026 | 76.086334 | 81.534157
1027 | 76.05471 | 81.463692
1028 | 76.058228 | 81.402977
1029 | 76.072449 | 81.384888
1030 | 76.091309 | 81.34967
1031 | 76.153397 | 81.260757
1032 | 76.200554 | 81.18531
1033 | 76.19104 | 81.114304
1034 | 76.120293 | 81.092644
1035 | 76.10881 | 81.081566
1036 | 76.169868 | 81.026512
1037 | 76.223633 | 80.953247
1038 | 76.231331 | 80.88475
1039 | 76.221802 | 80.821899
1040 | 76.210228 | 80.773155
1041 | 76.210457 | 80.71167
1042 | 76.231888 | 80.665703
1043 | 76.236832 | 80.634933
1044 | 76.223373 | 80.567039
1045 | 76.227081 | 80.52639
1046 | 76.267738 | 80.478638
1047 | 76.267403 | 80.428551
1048 | 76.282845 | 80.378471
1049 | 76.284088 | 80.360977
1050 | 76.314217 | 80.341812
1051 | 76.312614 | 80.307259
1052 | 76.332596 | 80.240059
1053 | 76.36158 | 80.169304
1054 | 76.350014 | 80.154915
1055 | 76.35717 | 80.098763
1056 | 76.347977 | 80.024681
1057 | 76.346901 | 80.029091
1058 | 76.431053 | 80.049614
1059 | 76.42292 | 79.978622
1060 | 76.458633 | 79.922585
1061 | 76.477249 | 79.876228
1062 | 76.47316 | 79.841614
1063 | 76.444443 | 79.791115
1064 | 76.444572 | 79.827698
1065 | 76.439789 | 79.763451
1066 | 76.482765 | 79.666893
1067 | 76.513115 | 79.641426
1068 | 76.466858 | 79.63002
1069 | 76.387238 | 79.63443
1070 | 76.427376 | 79.567253
1071 | 76.443657 | 79.492302
1072 | 76.346245 | 79.48127
1073 | 76.390747 | 79.431862
1074 | 76.402885 | 79.413681
1075 | 76.362366 | 79.427887
1076 | 76.37336 | 79.397491
1077 | 76.414886 | 79.378334
1078 | 76.389389 | 79.381042
1079 | 76.408531 | 79.374916
1080 | 76.41777 | 79.326752
1081 | 76.422279 | 79.274574
1082 | 76.431229 | 79.290665
1083 | 76.42556 | 79.240944
1084 | 76.425751 | 79.213554
1085 | 76.3937 | 79.224724
1086 | 76.36097 | 79.216705
1087 | 76.366486 | 79.161469
1088 | 76.416977 | 79.136177
1089 | 76.450798 | 79.162888
1090 | 76.445976 | 79.167435
1091 | 76.45536 | 79.146851
1092 | 76.448174 | 79.149544
1093 | 76.413162 | 79.156792
1094 | 76.405128 | 79.1241
1095 | 76.398315 | 79.095642
1096 | 76.381187 | 79.117157
1097 | 76.417992 | 79.159264
1098 | 76.457069 | 79.188858
1099 | 76.419319 | 79.170792
1100 | 76.377541 | 79.118477