## Sheet1
Wavelength, nm | Transmittance, %
350 | 1.013562
351 | 1.094063
352 | 1.176491
353 | 1.258434
354 | 1.356276
355 | 1.450223
356 | 1.556399
357 | 1.656517
358 | 1.763514
359 | 1.850026
360 | 1.969116
361 | 2.073878
362 | 2.186434
363 | 2.305796
364 | 2.430483
365 | 2.558901
366 | 2.689097
367 | 2.825669
368 | 2.985634
369 | 3.108433
370 | 3.366453
371 | 3.525423
372 | 3.689559
373 | 3.835271
374 | 3.979759
375 | 4.145916
376 | 4.30649
377 | 4.454039
378 | 4.608936
379 | 4.753509
380 | 4.926541
381 | 5.091998
382 | 5.272788
383 | 5.452107
384 | 5.623882
385 | 5.812737
386 | 6.012174
387 | 6.216226
388 | 6.418216
389 | 6.637227
390 | 6.845524
391 | 7.05543
392 | 7.281982
393 | 7.497077
394 | 7.723032
395 | 7.947138
396 | 8.165603
397 | 8.400453
398 | 8.628252
399 | 8.85694
400 | 9.225562
401 | 9.469897
402 | 9.713847
403 | 9.94763
404 | 10.194221
405 | 10.428677
406 | 10.668174
407 | 10.895391
408 | 11.12896
409 | 11.371272
410 | 11.614989
411 | 11.858202
412 | 12.102092
413 | 12.3313
414 | 12.5606
415 | 12.79628
416 | 13.049032
417 | 13.305995
418 | 13.559175
419 | 13.810797
420 | 14.060439
421 | 14.321664
422 | 14.575334
423 | 14.830024
424 | 15.107685
425 | 15.385781
426 | 15.656569
427 | 15.928076
428 | 16.211729
429 | 16.488619
430 | 16.76285
431 | 17.026829
432 | 17.310753
433 | 17.582394
434 | 17.855827
435 | 18.133547
436 | 18.406374
437 | 18.675159
438 | 18.957558
439 | 19.249008
440 | 19.530285
441 | 19.809862
442 | 20.084412
443 | 20.340912
444 | 20.598022
445 | 20.887083
446 | 21.182119
447 | 21.470911
448 | 21.753645
449 | 22.049837
450 | 22.340759
451 | 22.591631
452 | 22.861349
453 | 23.149818
454 | 23.417814
455 | 23.846817
456 | 24.280256
457 | 24.55545
458 | 24.844042
459 | 25.114948
460 | 25.381893
461 | 25.643415
462 | 25.905903
463 | 26.201147
464 | 26.477943
465 | 26.727737
466 | 26.986921
467 | 27.251862
468 | 27.508059
469 | 27.762453
470 | 28.167316
471 | 28.474527
472 | 28.757677
473 | 28.996132
474 | 29.270838
475 | 29.496376
476 | 29.752754
477 | 30.007311
478 | 30.257885
479 | 30.525034
480 | 30.769619
481 | 31.015358
482 | 31.277092
483 | 31.548269
484 | 31.772236
485 | 32.054939
486 | 32.340977
487 | 32.590649
488 | 32.84375
489 | 33.090199
490 | 33.324093
491 | 33.522743
492 | 33.713634
493 | 33.946831
494 | 34.171146
495 | 34.357067
496 | 34.566124
497 | 34.82724
498 | 35.070126
499 | 35.287548
500 | 35.511757
501 | 35.752743
502 | 36.026978
503 | 36.30312
504 | 36.549362
505 | 36.797379
506 | 37.032001
507 | 37.226299
508 | 37.405579
509 | 37.592361
510 | 37.762775
511 | 37.92831
512 | 38.0858
513 | 38.237896
514 | 38.421062
515 | 38.619686
516 | 38.829498
517 | 39.050838
518 | 39.267452
519 | 39.509468
520 | 39.743488
521 | 39.960842
522 | 40.174156
523 | 40.365807
524 | 40.557987
525 | 40.832092
526 | 41.135567
527 | 41.315952
528 | 41.499683
529 | 41.699486
530 | 41.893875
531 | 42.062939
532 | 42.198975
533 | 42.349277
534 | 42.523331
535 | 42.714375
536 | 42.883026
537 | 43.060455
538 | 43.238914
539 | 43.389732
540 | 43.542839
541 | 43.681808
542 | 43.844383
543 | 44.025818
544 | 44.230099
545 | 44.415451
546 | 44.594139
547 | 44.737251
548 | 44.903286
549 | 45.111328
550 | 45.352852
551 | 45.52898
552 | 45.680168
553 | 45.875084
554 | 46.001167
555 | 46.174198
556 | 46.369026
557 | 46.562195
558 | 46.733086
559 | 46.896435
560 | 47.068001
561 | 47.268375
562 | 47.439583
563 | 47.617409
564 | 47.803371
565 | 47.921898
566 | 48.116436
567 | 48.253082
568 | 48.346775
569 | 48.566452
570 | 48.758308
571 | 48.937222
572 | 49.126362
573 | 49.302406
574 | 49.441795
575 | 49.597099
576 | 49.728004
577 | 49.904099
578 | 50.062607
579 | 50.231712
580 | 50.481789
581 | 50.64455
582 | 50.778934
583 | 50.990829
584 | 51.165359
585 | 51.237774
586 | 51.384014
587 | 51.565174
588 | 51.703678
589 | 51.832253
590 | 52.042843
591 | 52.22855
592 | 52.335587
593 | 52.468185
594 | 52.615139
595 | 52.798965
596 | 52.956837
597 | 53.099667
598 | 53.229851
599 | 53.381836
600 | 53.544479
601 | 53.687023
602 | 53.840481
603 | 54.010784
604 | 54.165764
605 | 54.305244
606 | 54.466873
607 | 54.618435
608 | 54.756653
609 | 54.924095
610 | 55.075115
611 | 55.215401
612 | 55.356678
613 | 55.471642
614 | 55.606705
615 | 55.72683
616 | 55.841522
617 | 56.01638
618 | 56.17841
619 | 56.277813
620 | 56.451767
621 | 56.652634
622 | 56.787651
623 | 56.93066
624 | 57.097214
625 | 57.240261
626 | 57.403713
627 | 57.549988
628 | 57.675297
629 | 57.815418
630 | 57.946114
631 | 58.064056
632 | 58.246174
633 | 58.357235
634 | 58.502209
635 | 58.786316
636 | 58.951721
637 | 59.09544
638 | 59.201405
639 | 59.383072
640 | 59.498684
641 | 59.60194
642 | 59.776482
643 | 59.95208
644 | 60.028023
645 | 60.183842
646 | 60.336967
647 | 60.439018
648 | 60.592129
649 | 60.733089
650 | 60.897781
651 | 60.995739
652 | 61.141499
653 | 61.267227
654 | 61.442558
655 | 61.582008
656 | 61.707581
657 | 61.913239
658 | 62.029484
659 | 62.124249
660 | 62.234726
661 | 62.335331
662 | 62.475117
663 | 62.603889
664 | 62.762211
665 | 62.888142
666 | 63.048275
667 | 63.191254
668 | 63.305107
669 | 63.465958
670 | 63.582165
671 | 63.709698
672 | 63.829128
673 | 63.966137
674 | 64.088593
675 | 64.210396
676 | 64.339119
677 | 64.470032
678 | 64.579964
679 | 64.708183
680 | 64.843254
681 | 64.952049
682 | 65.076416
683 | 65.199738
684 | 65.309479
685 | 65.412193
686 | 65.519989
687 | 65.64254
688 | 65.787178
689 | 65.92675
690 | 66.058556
691 | 66.190712
692 | 66.251549
693 | 66.350487
694 | 66.444672
695 | 66.53154
696 | 66.61451
697 | 66.70813
698 | 66.778694
699 | 66.867844
700 | 67.123322
701 | 67.238373
702 | 67.319458
703 | 67.380638
704 | 67.453003
705 | 67.563423
706 | 67.67894
707 | 67.823509
708 | 67.829277
709 | 67.875122
710 | 67.935661
711 | 68.071594
712 | 68.200081
713 | 68.290894
714 | 68.408821
715 | 68.515327
716 | 68.59494
717 | 68.67588
718 | 68.817215
719 | 68.905846
720 | 68.941711
721 | 69.007011
722 | 69.107788
723 | 69.140114
724 | 69.179062
725 | 69.219315
726 | 69.300522
727 | 69.450623
728 | 69.592949
729 | 69.717133
730 | 69.823486
731 | 69.904831
732 | 70.018806
733 | 70.116386
734 | 70.195633
735 | 70.315948
736 | 70.424141
737 | 70.509529
738 | 70.594612
739 | 70.666
740 | 70.760925
741 | 70.877922
742 | 70.959465
743 | 71.020256
744 | 71.065987
745 | 71.09996
746 | 71.192108
747 | 71.29055
748 | 71.394119
749 | 71.469193
750 | 71.555611
751 | 71.685333
752 | 71.812805
753 | 71.817657
754 | 71.874268
755 | 71.941406
756 | 72.08252
757 | 72.236252
758 | 72.295158
759 | 72.289856
760 | 72.349709
761 | 72.420532
762 | 72.454079
763 | 72.488922
764 | 72.683868
765 | 72.899223
766 | 72.971596
767 | 72.980034
768 | 73.022621
769 | 73.050789
770 | 73.124405
771 | 73.223808
772 | 73.329185
773 | 73.319435
774 | 73.419075
775 | 73.518341
776 | 73.562996
777 | 73.571693
778 | 73.647987
779 | 73.640244
780 | 73.731743
781 | 73.842529
782 | 73.961449
783 | 74.029602
784 | 74.059921
785 | 74.114548
786 | 74.179443
787 | 74.229309
788 | 74.255577
789 | 74.353104
790 | 74.426666
791 | 74.401253
792 | 74.450272
793 | 74.565826
794 | 74.642548
795 | 74.691978
796 | 74.779053
797 | 74.83107
798 | 74.862556
799 | 74.91391
800 | 74.943123
801 | 75.012611
802 | 75.075966
803 | 75.127754
804 | 75.216751
805 | 75.251343
806 | 75.273598
807 | 75.330971
808 | 75.375641
809 | 75.389
810 | 75.466965
811 | 75.559181
812 | 75.573433
813 | 75.618767
814 | 75.679558
815 | 75.71991
816 | 75.752151
817 | 75.814659
818 | 75.829826
819 | 75.905098
820 | 75.932861
821 | 75.987434
822 | 76.047455
823 | 76.088547
824 | 76.204124
825 | 76.327721
826 | 76.402306
827 | 76.502327
828 | 76.614014
829 | 76.705978
830 | 76.753777
831 | 76.863792
832 | 76.964943
833 | 76.914017
834 | 76.91713
835 | 76.898499
836 | 76.700104
837 | 76.695839
838 | 76.661575
839 | 76.612747
840 | 76.575081
841 | 76.538956
842 | 76.507401
843 | 76.507477
844 | 76.495377
845 | 76.51162
846 | 76.531403
847 | 76.581406
848 | 76.562378
849 | 76.609344
850 | 76.633446
851 | 76.663216
852 | 76.678001
853 | 76.67765
854 | 76.69886
855 | 76.738174
856 | 76.781113
857 | 76.815941
858 | 76.819389
859 | 76.844757
860 | 76.887527
861 | 76.894539
862 | 76.867828
863 | 76.861046
864 | 76.913193
865 | 76.98214
866 | 77.021774
867 | 77.049667
868 | 77.035599
869 | 76.982819
870 | 77.012543
871 | 77.091019
872 | 77.173225
873 | 77.219742
874 | 77.224815
875 | 77.21637
876 | 77.19622
877 | 77.135773
878 | 77.160744
879 | 77.223579
880 | 77.224426
881 | 77.229622
882 | 77.230377
883 | 77.202538
884 | 77.23494
885 | 77.249535
886 | 77.299728
887 | 77.359009
888 | 77.393387
889 | 77.432999
890 | 77.383705
891 | 77.402725
892 | 77.39975
893 | 77.383507
894 | 77.41349
895 | 77.496567
896 | 77.461197
897 | 77.435745
898 | 77.333153
899 | 77.424873
900 | 77.518753
901 | 77.579315
902 | 77.6091
903 | 77.50367
904 | 77.509666
905 | 77.488724
906 | 77.544868
907 | 77.575706
908 | 77.558167
909 | 77.532196
910 | 77.53949
911 | 77.513107
912 | 77.550285
913 | 77.559265
914 | 77.575478
915 | 77.613243
916 | 77.632896
917 | 77.618423
918 | 77.603493
919 | 77.619156
920 | 77.642891
921 | 77.657219
922 | 77.634354
923 | 77.645142
924 | 77.654144
925 | 77.65197
926 | 77.652725
927 | 77.65992
928 | 77.647736
929 | 77.656502
930 | 77.703903
931 | 77.723473
932 | 77.735588
933 | 77.751785
934 | 77.718636
935 | 77.682198
936 | 77.689575
937 | 77.682404
938 | 77.680923
939 | 77.694016
940 | 77.707954
941 | 77.714348
942 | 77.701904
943 | 77.71563
944 | 77.721375
945 | 77.740158
946 | 77.688568
947 | 77.712555
948 | 77.797081
949 | 77.782608
950 | 77.827988
951 | 77.84993
952 | 77.858788
953 | 77.82373
954 | 77.838356
955 | 77.834724
956 | 77.811646
957 | 77.760735
958 | 77.770187
959 | 77.778137
960 | 77.760086
961 | 77.742531
962 | 77.765488
963 | 77.73056
964 | 77.781555
965 | 77.800201
966 | 77.80323
967 | 77.81353
968 | 77.82489
969 | 77.845192
970 | 77.825699
971 | 77.842094
972 | 77.838417
973 | 77.843781
974 | 77.854668
975 | 77.863121
976 | 77.886742
977 | 77.90564
978 | 77.886696
979 | 77.882698
980 | 77.883636
981 | 77.868584
982 | 77.896049
983 | 77.942139
984 | 77.920403
985 | 77.903854
986 | 77.950989
987 | 77.984329
988 | 77.959
989 | 77.937637
990 | 77.973167
991 | 77.97113
992 | 77.911423
993 | 77.918327
994 | 78.016777
995 | 78.088448
996 | 78.13652
997 | 78.137024
998 | 78.198189
999 | 78.166077
1000 | 78.192497
1001 | 78.226143
1002 | 78.208824
1003 | 78.17514
1004 | 78.158585
1005 | 78.206764
1006 | 78.212334
1007 | 78.192436
1008 | 78.176239
1009 | 78.241249
1010 | 78.241318
1011 | 78.352158
1012 | 78.361702
1013 | 78.314301
1014 | 78.323921
1015 | 78.31945
1016 | 78.397209
1017 | 78.410233
1018 | 78.423538
1019 | 78.462456
1020 | 78.456024
1021 | 78.484398
1022 | 78.544884
1023 | 78.577568
1024 | 78.59539
1025 | 78.613861
1026 | 78.667389
1027 | 78.655594
1028 | 78.701324
1029 | 78.772903
1030 | 78.778931
1031 | 78.810387
1032 | 78.844154
1033 | 78.875511
1034 | 78.986099
1035 | 79.038902
1036 | 79.01078
1037 | 79.048592
1038 | 79.086327
1039 | 79.114395
1040 | 79.160728
1041 | 79.185112
1042 | 79.229538
1043 | 79.296738
1044 | 79.348579
1045 | 79.386284
1046 | 79.459137
1047 | 79.506439
1048 | 79.562714
1049 | 79.643303
1050 | 79.702568
1051 | 79.741936
1052 | 79.738968
1053 | 79.781693
1054 | 79.850975
1055 | 79.855171
1056 | 79.911247
1057 | 79.973869
1058 | 80.024559
1059 | 80.149513
1060 | 80.283508
1061 | 80.310036
1062 | 80.34053
1063 | 80.410675
1064 | 80.43029
1065 | 80.434662
1066 | 80.343857
1067 | 80.277565
1068 | 80.281174
1069 | 80.215302
1070 | 80.216415
1071 | 80.291237
1072 | 80.218079
1073 | 80.230583
1074 | 80.288574
1075 | 80.300926
1076 | 80.261757
1077 | 80.268478
1078 | 80.273155
1079 | 80.28038
1080 | 80.288681
1081 | 80.311378
1082 | 80.354935
1083 | 80.341194
1084 | 80.344452
1085 | 80.385056
1086 | 80.44973
1087 | 80.479851
1088 | 80.466209
1089 | 80.473587
1090 | 80.511238
1091 | 80.53344
1092 | 80.565727
1093 | 80.582573
1094 | 80.595642
1095 | 80.641281
1096 | 80.660324
1097 | 80.70433
1098 | 80.758507
1099 | 80.798317
1100 | 80.81675