## Sheet1
Wavelength, nm | Transmittance, % (bleached) | Transmittance, % (colored)
350 | 0.603852 | 5.234145
351 | 0.644433 | 5.586803
352 | 0.666039 | 5.982289
353 | 0.707047 | 6.379326
354 | 0.746047 | 6.78044
355 | 0.773056 | 7.197201
356 | 0.809217 | 7.618676
357 | 0.844539 | 8.037379
358 | 0.878854 | 8.440545
359 | 0.905734 | 8.832654
360 | 0.925494 | 9.188128
361 | 0.949462 | 9.55542
362 | 0.976627 | 9.906404
363 | 1.002781 | 10.291212
364 | 1.032573 | 10.670135
365 | 1.057721 | 11.084015
366 | 1.083947 | 11.532303
367 | 1.109624 | 11.988137
368 | 1.143883 | 12.448934
369 | 1.181805 | 12.919922
370 | 1.23524 | 13.665334
371 | 1.248067 | 14.104539
372 | 1.276225 | 14.535396
373 | 1.304782 | 14.969805
374 | 1.330954 | 15.386839
375 | 1.350186 | 15.776717
376 | 1.368314 | 16.198633
377 | 1.397635 | 16.580305
378 | 1.414678 | 16.949968
379 | 1.426478 | 17.351765
380 | 1.450298 | 17.770996
381 | 1.470342 | 18.163708
382 | 1.497768 | 18.614672
383 | 1.511105 | 19.037085
384 | 1.536144 | 19.474216
385 | 1.551599 | 19.914949
386 | 1.574906 | 20.370995
387 | 1.598511 | 20.83367
388 | 1.612032 | 21.30039
389 | 1.633371 | 21.768612
390 | 1.653831 | 22.227095
391 | 1.677549 | 22.693672
392 | 1.690314 | 23.156807
393 | 1.707269 | 23.585476
394 | 1.727986 | 24.007395
395 | 1.743824 | 24.489487
396 | 1.763625 | 24.95167
397 | 1.77864 | 25.406019
398 | 1.78982 | 25.836222
399 | 1.803454 | 26.276604
400 | 1.821959 | 26.864449
401 | 1.833346 | 27.332808
402 | 1.845786 | 27.755764
403 | 1.860585 | 28.182716
404 | 1.872055 | 28.600824
405 | 1.88221 | 29.003992
406 | 1.895269 | 29.408545
407 | 1.90211 | 29.72864
408 | 1.908547 | 30.153633
409 | 1.919872 | 30.544353
410 | 1.93193 | 30.94179
411 | 1.943945 | 31.337276
412 | 1.953272 | 31.702694
413 | 1.957573 | 32.023205
414 | 1.962512 | 32.381611
415 | 1.973348 | 32.770306
416 | 1.979855 | 33.119484
417 | 1.981466 | 33.444275
418 | 1.988343 | 33.784046
419 | 1.997899 | 34.170204
420 | 2.005859 | 34.5368
421 | 2.017976 | 34.922405
422 | 2.024861 | 35.298134
423 | 2.028342 | 35.639744
424 | 2.036399 | 36.002346
425 | 2.046389 | 36.357376
426 | 2.054363 | 36.730415
427 | 2.060365 | 37.093048
428 | 2.068495 | 37.460934
429 | 2.076467 | 37.826824
430 | 2.084559 | 38.195953
431 | 2.087857 | 38.55595
432 | 2.092045 | 38.877506
433 | 2.100624 | 39.22234
434 | 2.107039 | 39.584419
435 | 2.113369 | 39.901798
436 | 2.123071 | 40.229939
437 | 2.133734 | 40.615074
438 | 2.140592 | 40.96117
439 | 2.145853 | 41.28109
440 | 2.154135 | 41.570957
441 | 2.159511 | 41.874489
442 | 2.165625 | 42.164288
443 | 2.17454 | 42.49086
444 | 2.184529 | 42.839306
445 | 2.191389 | 43.174385
446 | 2.197249 | 43.470982
447 | 2.204141 | 43.718098
448 | 2.211025 | 44.002502
449 | 2.217862 | 44.300278
450 | 2.227149 | 44.593716
451 | 2.237176 | 44.925602
452 | 2.244761 | 45.2631
453 | 2.251992 | 45.568676
454 | 2.260756 | 45.820869
455 | 2.267123 | 46.063492
456 | 2.274194 | 46.355038
457 | 2.285599 | 46.639099
458 | 2.295362 | 46.912743
459 | 2.30243 | 47.207302
460 | 2.310775 | 47.517574
461 | 2.321408 | 47.803024
462 | 2.330647 | 48.027874
463 | 2.339864 | 48.239353
464 | 2.34945 | 48.457092
465 | 2.357126 | 48.711823
466 | 2.366667 | 48.916603
467 | 2.376137 | 49.147003
468 | 2.388446 | 49.399498
469 | 2.399558 | 49.603199
470 | 2.475179 | 50.374031
471 | 2.484435 | 50.623173
472 | 2.496052 | 50.858601
473 | 2.501738 | 51.076916
474 | 2.512395 | 51.271057
475 | 2.532544 | 51.539562
476 | 2.544072 | 51.750301
477 | 2.554641 | 51.954659
478 | 2.569642 | 52.219185
479 | 2.586047 | 52.395618
480 | 2.591708 | 52.540279
481 | 2.604017 | 52.747318
482 | 2.615571 | 52.961658
483 | 2.635418 | 53.215134
484 | 2.650007 | 53.420555
485 | 2.666194 | 53.678509
486 | 2.679588 | 53.900906
487 | 2.695608 | 54.107124
488 | 2.713045 | 54.312721
489 | 2.734137 | 54.480331
490 | 2.746901 | 54.634495
491 | 2.761329 | 54.848988
492 | 2.781161 | 55.145741
493 | 2.796651 | 55.287804
494 | 2.813515 | 55.415623
495 | 2.832808 | 55.587872
496 | 2.848601 | 55.746376
497 | 2.863117 | 55.90271
498 | 2.883531 | 56.115925
499 | 2.901952 | 56.257259
500 | 2.919793 | 56.426418
501 | 2.936594 | 56.612263
502 | 2.955767 | 56.76717
503 | 2.978968 | 56.945927
504 | 3.003196 | 57.120739
505 | 3.022581 | 57.325932
506 | 3.041711 | 57.528103
507 | 3.065174 | 57.673035
508 | 3.085476 | 57.78635
509 | 3.104064 | 57.915977
510 | 3.126729 | 58.01947
511 | 3.147554 | 58.146999
512 | 3.164698 | 58.273457
513 | 3.182141 | 58.384533
514 | 3.199455 | 58.478004
515 | 3.222794 | 58.568695
516 | 3.248976 | 58.717152
517 | 3.275128 | 58.896553
518 | 3.302165 | 59.051193
519 | 3.327231 | 59.224251
520 | 3.355907 | 59.410549
521 | 3.385452 | 59.560249
522 | 3.415332 | 59.733902
523 | 3.444337 | 59.863224
524 | 3.464574 | 59.903591
525 | 3.488174 | 60.005569
526 | 3.516764 | 60.173481
527 | 3.543147 | 60.312515
528 | 3.573514 | 60.422913
529 | 3.605497 | 60.558743
530 | 3.63744 | 60.669056
531 | 3.667397 | 60.753956
532 | 3.699015 | 60.889851
533 | 3.728393 | 61.047058
534 | 3.75155 | 61.098869
535 | 3.77974 | 61.18681
536 | 3.811113 | 61.275723
537 | 3.835701 | 61.354549
538 | 3.87007 | 61.488403
539 | 3.906713 | 61.57589
540 | 3.939903 | 61.672131
541 | 3.973883 | 61.817657
542 | 4.003572 | 61.867477
543 | 4.035741 | 61.995045
544 | 4.074886 | 62.11113
545 | 4.106169 | 62.103531
546 | 4.140744 | 62.19529
547 | 4.180869 | 62.320549
548 | 4.222209 | 62.481606
549 | 4.289484 | 62.596432
550 | 4.327364 | 62.687332
551 | 4.364727 | 62.723118
552 | 4.407639 | 62.921486
553 | 4.440569 | 62.979176
554 | 4.479487 | 63.133659
555 | 4.521179 | 63.2365
556 | 4.561666 | 63.246456
557 | 4.606953 | 63.376907
558 | 4.655242 | 63.44249
559 | 4.699077 | 63.50787
560 | 4.742233 | 63.565079
561 | 4.786669 | 63.699772
562 | 4.836258 | 63.784622
563 | 4.902136 | 64.000099
564 | 4.95777 | 64.134048
565 | 4.998476 | 64.167969
566 | 5.049232 | 64.18988
567 | 5.102149 | 64.287506
568 | 5.163527 | 64.462502
569 | 5.215783 | 64.466736
570 | 5.26603 | 64.560768
571 | 5.327714 | 64.724419
572 | 5.386199 | 64.778732
573 | 5.435995 | 64.835144
574 | 5.48881 | 64.913506
575 | 5.548027 | 64.960037
576 | 5.613212 | 65.082237
577 | 5.674981 | 65.197121
578 | 5.732035 | 65.275993
579 | 5.797122 | 65.43969
580 | 5.864221 | 65.562477
581 | 5.931608 | 65.673347
582 | 5.999808 | 65.760643
583 | 6.068996 | 65.878822
584 | 6.132379 | 65.892288
585 | 6.203507 | 65.999992
586 | 6.285677 | 66.177376
587 | 6.369297 | 66.321739
588 | 6.443159 | 66.426506
589 | 6.520291 | 66.535301
590 | 6.600965 | 66.635223
591 | 6.67704 | 66.677895
592 | 6.751647 | 66.730522
593 | 6.836747 | 66.844879
594 | 6.929686 | 67.032341
595 | 7.025487 | 67.184799
596 | 7.12268 | 67.270187
597 | 7.219768 | 67.404411
598 | 7.313667 | 67.505287
599 | 7.397909 | 67.54512
600 | 7.488909 | 67.584839
601 | 7.592163 | 67.653404
602 | 7.691431 | 67.775955
603 | 7.78598 | 67.906097
604 | 7.881898 | 68.027847
605 | 7.989797 | 68.116966
606 | 8.106429 | 68.169701
607 | 8.213877 | 68.205276
608 | 8.323596 | 68.300453
609 | 8.439396 | 68.444672
610 | 8.549841 | 68.551102
611 | 8.666994 | 68.665329
612 | 8.784147 | 68.694588
613 | 8.904666 | 68.76767
614 | 9.039627 | 68.904808
615 | 9.16916 | 68.975746
616 | 9.301275 | 69.069656
617 | 9.440225 | 69.192543
618 | 9.57243 | 69.277557
619 | 9.700151 | 69.341545
620 | 9.836705 | 69.406685
621 | 9.974638 | 69.467369
622 | 10.112238 | 69.46209
623 | 10.264228 | 69.548035
624 | 10.407723 | 69.651588
625 | 10.549151 | 69.725052
626 | 10.72864 | 69.848595
627 | 10.926885 | 69.921631
628 | 11.227007 | 70.111656
629 | 11.390227 | 70.167122
630 | 11.54599 | 70.219032
631 | 11.715698 | 70.250229
632 | 11.901056 | 70.339264
633 | 12.081764 | 70.382217
634 | 12.245927 | 70.502823
635 | 12.428059 | 70.633453
636 | 12.601925 | 70.640541
637 | 12.785754 | 70.682907
638 | 12.964777 | 70.751991
639 | 13.148716 | 70.883965
640 | 13.338197 | 70.962173
641 | 13.548281 | 71.051216
642 | 13.745887 | 71.191422
643 | 13.949684 | 71.252342
644 | 14.197719 | 71.315689
645 | 14.37298 | 71.346176
646 | 14.58535 | 71.352058
647 | 14.801284 | 71.421516
648 | 15.031963 | 71.63913
649 | 15.24351 | 71.642159
650 | 15.456972 | 71.597931
651 | 15.67947 | 71.766518
652 | 15.900654 | 71.840195
653 | 16.131868 | 71.855377
654 | 16.369787 | 71.99015
655 | 16.60288 | 72.049759
656 | 16.868624 | 72.149788
657 | 17.114983 | 72.243874
658 | 17.336908 | 72.343796
659 | 17.571749 | 72.373184
660 | 17.813461 | 72.421707
661 | 18.061237 | 72.465622
662 | 18.304121 | 72.552933
663 | 18.563206 | 72.60215
664 | 18.822174 | 72.743111
665 | 19.087187 | 72.815193
666 | 19.335636 | 72.858681
667 | 19.581743 | 72.912392
668 | 19.845146 | 72.944832
669 | 20.110819 | 72.998306
670 | 20.35964 | 73.091141
671 | 20.617662 | 73.191322
672 | 20.881271 | 73.271736
673 | 21.12616 | 73.308174
674 | 21.399773 | 73.371597
675 | 21.689306 | 73.478287
676 | 21.951223 | 73.585236
677 | 22.214376 | 73.640541
678 | 22.501423 | 73.677383
679 | 22.795336 | 73.776787
680 | 23.053951 | 73.787483
681 | 23.317484 | 73.764458
682 | 23.596666 | 73.830315
683 | 23.870827 | 73.929901
684 | 24.157228 | 74.015327
685 | 24.435972 | 74.111549
686 | 24.726053 | 74.24865
687 | 25.003466 | 74.264969
688 | 25.258522 | 74.288147
689 | 25.517063 | 74.350311
690 | 25.793337 | 74.424774
691 | 26.077391 | 74.503349
692 | 26.360949 | 74.535782
693 | 26.635202 | 74.597183
694 | 26.915785 | 74.727127
695 | 27.201122 | 74.837914
696 | 27.480207 | 74.84626
697 | 27.74547 | 74.834213
698 | 28.017021 | 74.908997
699 | 28.294188 | 75.023972
700 | 28.713221 | 74.941116
701 | 28.949541 | 74.921608
702 | 29.274511 | 75.006706
703 | 29.578903 | 75.038963
704 | 29.834301 | 75.088226
705 | 30.08337 | 75.095177
706 | 30.355885 | 75.142662
707 | 30.612022 | 75.205635
708 | 30.895603 | 75.322182
709 | 31.173903 | 75.426407
710 | 31.441967 | 75.471138
711 | 31.698317 | 75.428368
712 | 31.983131 | 75.498512
713 | 32.25695 | 75.546227
714 | 32.543831 | 75.735748
715 | 32.768929 | 75.751335
716 | 33.01553 | 75.770889
717 | 33.272137 | 75.827934
718 | 33.502605 | 75.855553
719 | 33.748478 | 75.895576
720 | 33.993118 | 75.945175
721 | 34.242809 | 76.0121
722 | 34.496811 | 76.092728
723 | 34.770836 | 76.132225
724 | 35.027935 | 76.144562
725 | 35.27129 | 76.265472
726 | 35.522793 | 76.372276
727 | 35.750488 | 76.33506
728 | 35.975845 | 76.287811
729 | 36.20573 | 76.299614
730 | 36.482826 | 76.383713
731 | 36.769501 | 76.490952
732 | 37.001278 | 76.546471
733 | 37.214188 | 76.603088
734 | 37.467899 | 76.655632
735 | 37.72961 | 76.688202
736 | 37.967304 | 76.784523
737 | 38.188679 | 76.845665
738 | 38.405106 | 76.865997
739 | 38.649696 | 76.953705
740 | 38.882656 | 76.96553
741 | 39.072071 | 76.930046
742 | 39.29039 | 76.987885
743 | 39.542496 | 77.050072
744 | 39.774204 | 77.107635
745 | 40.002975 | 77.221977
746 | 40.229282 | 77.31353
747 | 40.447262 | 77.351791
748 | 40.687023 | 77.406342
749 | 40.899441 | 77.458092
750 | 41.094051 | 77.52861
751 | 41.27887 | 77.55143
752 | 41.430038 | 77.481926
753 | 41.622673 | 77.536423
754 | 41.839668 | 77.562897
755 | 42.088078 | 77.666985
756 | 42.315838 | 77.773735
757 | 42.505211 | 77.738953
758 | 42.644409 | 77.724747
759 | 42.847527 | 77.836502
760 | 43.021595 | 77.856758
761 | 43.242424 | 77.935661
762 | 43.395393 | 77.882729
763 | 43.569901 | 77.909363
764 | 43.773163 | 78.042625
765 | 44.000874 | 78.093277
766 | 44.187237 | 78.06646
767 | 44.437222 | 78.184242
768 | 44.619637 | 78.253006
769 | 44.804054 | 78.329201
770 | 44.967304 | 78.379631
771 | 45.133247 | 78.33741
772 | 45.245434 | 78.3386
773 | 45.463932 | 78.384964
774 | 45.650185 | 78.380638
775 | 45.837612 | 78.427185
776 | 45.992867 | 78.423645
777 | 46.117634 | 78.421539
778 | 46.305363 | 78.480812
779 | 46.585995 | 78.569672
780 | 46.769379 | 78.620171
781 | 46.950874 | 78.718414
782 | 47.106133 | 78.757736
783 | 47.26598 | 78.784622
784 | 47.433426 | 78.810242
785 | 47.571899 | 78.833595
786 | 47.711945 | 78.812309
787 | 47.866272 | 78.818726
788 | 48.046574 | 78.876129
789 | 48.235832 | 78.987946
790 | 48.416134 | 79.092094
791 | 48.529175 | 79.073708
792 | 48.626423 | 79.030876
793 | 48.782028 | 79.113319
794 | 48.947781 | 79.212036
795 | 49.076981 | 79.186211
796 | 49.19994 | 79.131241
797 | 49.313915 | 79.098465
798 | 49.401447 | 79.119179
799 | 49.509525 | 79.178841
800 | 49.687 | 79.261665
801 | 49.880505 | 79.253914
802 | 50.038162 | 79.231857
803 | 50.165516 | 79.30822
804 | 50.290466 | 79.397209
805 | 50.418636 | 79.443748
806 | 50.544098 | 79.420326
807 | 50.672588 | 79.431396
808 | 50.784172 | 79.439095
809 | 50.91293 | 79.445007
810 | 51.040718 | 79.493172
811 | 51.163826 | 79.48571
812 | 51.258717 | 79.409042
813 | 51.375286 | 79.409218
814 | 51.469883 | 79.453522
815 | 51.560234 | 79.481415
816 | 51.686092 | 79.515907
817 | 51.791725 | 79.564461
818 | 51.921196 | 79.56781
819 | 52.06216 | 79.599762
820 | 52.211617 | 79.651085
821 | 52.312931 | 79.657555
822 | 52.446682 | 79.686378
823 | 52.548004 | 79.677246
824 | 52.662037 | 79.733589
825 | 52.788685 | 79.716103
826 | 52.834229 | 79.705376
827 | 52.981911 | 79.798447
828 | 53.123665 | 79.818085
829 | 53.23423 | 79.810745
830 | 53.323265 | 79.859077
831 | 53.475395 | 79.902878
832 | 53.553738 | 79.875687
833 | 53.663742 | 79.923058
834 | 53.806492 | 79.974083
835 | 53.923218 | 80.072159
836 | 53.961803 | 79.953979
837 | 54.040581 | 79.915741
838 | 54.088902 | 79.886208
839 | 54.134651 | 79.838425
840 | 54.197983 | 79.817863
841 | 54.251488 | 79.743736
842 | 54.313938 | 79.700882
843 | 54.367958 | 79.617401
844 | 54.465916 | 79.555702
845 | 54.522415 | 79.498413
846 | 54.619434 | 79.497849
847 | 54.691463 | 79.524567
848 | 54.767681 | 79.568367
849 | 54.833881 | 79.593658
850 | 54.941635 | 79.643204
851 | 54.991203 | 79.599777
852 | 55.052219 | 79.558022
853 | 55.165394 | 79.583626
854 | 55.264694 | 79.555168
855 | 55.347488 | 79.591713
856 | 55.434158 | 79.624763
857 | 55.525169 | 79.624527
858 | 55.681133 | 79.646294
859 | 55.809059 | 79.647499
860 | 55.862545 | 79.693008
861 | 55.898022 | 79.697311
862 | 55.951481 | 79.657562
863 | 56.050522 | 79.666473
864 | 56.113796 | 79.680534
865 | 56.143742 | 79.678635
866 | 56.232536 | 79.695755
867 | 56.356247 | 79.751373
868 | 56.448605 | 79.713295
869 | 56.48774 | 79.617424
870 | 56.548317 | 79.607094
871 | 56.610073 | 79.592194
872 | 56.703125 | 79.61795
873 | 56.832733 | 79.724258
874 | 56.907917 | 79.766769
875 | 56.933517 | 79.70488
876 | 56.960472 | 79.638199
877 | 57.081383 | 79.65258
878 | 57.161892 | 79.650551
879 | 57.221561 | 79.654785
880 | 57.341038 | 79.710686
881 | 57.349079 | 79.656456
882 | 57.417931 | 79.674133
883 | 57.43478 | 79.667389
884 | 57.466751 | 79.670341
885 | 57.530704 | 79.653122
886 | 57.611687 | 79.739838
887 | 57.652214 | 79.596916
888 | 57.770378 | 79.649292
889 | 57.726505 | 79.50547
890 | 57.806168 | 79.622269
891 | 57.847282 | 79.663986
892 | 58.006413 | 79.730911
893 | 58.025284 | 79.690582
894 | 58.057709 | 79.616722
895 | 58.173904 | 79.664917
896 | 58.182232 | 79.595703
897 | 58.266998 | 79.611603
898 | 58.302845 | 79.627861
899 | 58.329285 | 79.625275
900 | 58.383568 | 79.58596