## Sheet1
T(s) | E(V) | i(A/cm?)
169.7 | -0.198985 | -0.000101167
169.8 | -0.199372 | -9.40047e-05
169.89999 | -0.199195 | -7.89993e-05
170 | -0.19893 | -6.40641e-05
170.10001 | -0.198251 | -5.32908e-05
170.2 | -0.197407 | -4.59966e-05
170.3 | -0.196494 | -4.09597e-05
170.39999 | -0.195552 | -3.72518e-05
170.5 | -0.194595 | -3.42991e-05
170.60001 | -0.19363 | -3.18134e-05
170.7 | -0.19266 | -2.96228e-05
170.8 | -0.191687 | -2.76484e-05
170.89999 | -0.190712 | -2.58323e-05
171 | -0.189735 | -2.41115e-05
171.10001 | -0.188757 | -2.24721e-05
171.2 | -0.187777 | -2.09143e-05
171.3 | -0.186797 | -1.94432e-05
171.39999 | -0.185818 | -1.80265e-05
171.5 | -0.184837 | -1.66427e-05
171.60001 | -0.183856 | -1.53015e-05
171.7 | -0.182873 | -1.39897e-05
171.8 | -0.181891 | -1.2722e-05
171.89999 | -0.180907 | -1.1499e-05
172 | -0.179922 | -1.02981e-05
172.10001 | -0.178938 | -9.12344e-06
172.2 | -0.177954 | -7.99387e-06
172.3 | -0.17697 | -6.90921e-06
172.39999 | -0.175987 | -5.83424e-06
172.5 | -0.175003 | -4.76788e-06
172.60001 | -0.174018 | -3.71862e-06
172.7 | -0.173032 | -2.68503e-06
172.8 | -0.172045 | -1.68612e-06
172.89999 | -0.171096 | -1.01213e-06
173 | -0.170147 | -3.38138e-07
173.10001 | -0.169197 | 3.35855e-07
173.2 | -0.168248 | 1.00985e-06
173.3 | -0.167299 | 1.68384e-06
173.39999 | -0.16635 | 2.35783e-06
173.5 | -0.165401 | 3.03183e-06
173.60001 | -0.164451 | 3.70582e-06
173.7 | -0.163502 | 4.37981e-06
173.8 | -0.162543 | 5.32559e-06
173.89999 | -0.161569 | 6.56278e-06
174 | -0.160587 | 7.76148e-06
174.10001 | -0.159601 | 8.85203e-06
174.2 | -0.158615 | 9.84175e-06
174.3 | -0.157628 | 1.07398e-05
174.39999 | -0.156642 | 1.15948e-05
174.5 | -0.155654 | 1.24336e-05
174.60001 | -0.154666 | 1.32563e-05
174.7 | -0.153677 | 1.407e-05
174.8 | -0.152689 | 1.48519e-05
174.89999 | -0.1517 | 1.56162e-05
175 | -0.150711 | 1.63801e-05
175.10001 | -0.149721 | 1.71365e-05
175.2 | -0.148731 | 1.78713e-05
175.3 | -0.147743 | 1.85839e-05
175.39999 | -0.146754 | 1.93024e-05
175.5 | -0.145765 | 2.00216e-05
175.60001 | -0.144775 | 2.07464e-05
175.7 | -0.143784 | 2.14714e-05
175.8 | -0.142793 | 2.21821e-05
175.89999 | -0.141803 | 2.28858e-05
176 | -0.140813 | 2.35875e-05
176.10001 | -0.139823 | 2.42794e-05
176.2 | -0.138834 | 2.49516e-05
176.3 | -0.137846 | 2.56245e-05
176.39999 | -0.136857 | 2.63146e-05
176.5 | -0.135867 | 2.70082e-05
176.60001 | -0.134876 | 2.77104e-05
176.7 | -0.133886 | 2.84111e-05
176.8 | -0.132896 | 2.91002e-05
176.89999 | -0.131905 | 2.97959e-05
177 | -0.130915 | 3.04961e-05
177.10001 | -0.129924 | 3.1189e-05
177.2 | -0.128935 | 3.18641e-05
177.3 | -0.127946 | 3.25455e-05
177.39999 | -0.126957 | 3.32479e-05
177.5 | -0.125966 | 3.39628e-05
177.60001 | -0.124975 | 3.46837e-05
177.7 | -0.123984 | 3.53866e-05
177.8 | -0.122995 | 3.60885e-05
177.89999 | -0.122004 | 3.68106e-05
178 | -0.121012 | 3.75284e-05
178.10001 | -0.120022 | 3.82101e-05
178.2 | -0.119034 | 3.88753e-05
178.3 | -0.118045 | 3.95764e-05
178.39999 | -0.117056 | 4.03005e-05
178.5 | -0.116068 | 4.10304e-05
178.60001 | -0.115078 | 4.17671e-05
178.7 | -0.114088 | 4.24877e-05
178.8 | -0.113098 | 4.32047e-05
178.89999 | -0.112108 | 4.39269e-05
179 | -0.111117 | 4.46469e-05
179.10001 | -0.110127 | 4.53542e-05
179.2 | -0.109139 | 4.60427e-05
179.3 | -0.10815 | 4.67442e-05
179.39999 | -0.10716 | 4.74562e-05
179.5 | -0.10617 | 4.81654e-05
179.60001 | -0.105179 | 4.88623e-05
179.7 | -0.104187 | 4.95365e-05
179.8 | -0.103196 | 5.02087e-05
179.89999 | -0.102205 | 5.08782e-05
180 | -0.101214 | 5.15285e-05
180.10001 | -0.100223 | 5.2139e-05
180.2 | -0.0992339 | 5.27261e-05
180.3 | -0.0982445 | 5.33269e-05
180.39999 | -0.0972549 | 5.39299e-05
180.5 | -0.0962637 | 5.45302e-05
180.60001 | -0.095271 | 5.51119e-05
180.7 | -0.0942784 | 5.56614e-05
180.8 | -0.0932852 | 5.62009e-05
180.89999 | -0.0922918 | 5.67233e-05
181 | -0.0912984 | 5.72154e-05
181.10001 | -0.0903054 | 5.76621e-05
181.2 | -0.089313 | 5.80835e-05
181.3 | -0.08832 | 5.85088e-05
181.39999 | -0.0873267 | 5.89333e-05
181.5 | -0.0863321 | 5.93467e-05
181.60001 | -0.0853364 | 5.97136e-05
181.7 | -0.0843411 | 6.00491e-05
181.8 | -0.0833454 | 6.03766e-05
181.89999 | -0.0823488 | 6.06821e-05
182 | -0.0813518 | 6.09562e-05
182.10001 | -0.0803559 | 6.11885e-05
182.2 | -0.0793605 | 6.1401e-05
182.3 | -0.0783647 | 6.1607e-05
182.39999 | -0.077368 | 6.18036e-05
182.5 | -0.0763708 | 6.19941e-05
182.60001 | -0.0753741 | 6.21561e-05
182.7 | -0.0743775 | 6.22986e-05
182.8 | -0.0733797 | 6.24374e-05
182.89999 | -0.0723815 | 6.25606e-05
183 | -0.0713831 | 6.26565e-05
183.10001 | -0.0703853 | 6.2723e-05
183.2 | -0.0693879 | 6.2791e-05
183.3 | -0.0683906 | 6.28589e-05
183.39999 | -0.0673928 | 6.29191e-05
183.5 | -0.0663939 | 6.29766e-05
183.60001 | -0.0653952 | 6.30152e-05
183.7 | -0.0643964 | 6.30494e-05
183.8 | -0.0633967 | 6.30851e-05
183.89999 | -0.0623968 | 6.3086e-05
184 | -0.0613987 | 6.30764e-05
184.10001 | -0.0604018 | 6.30675e-05
184.2 | -0.059404 | 6.30664e-05
184.3 | -0.0584059 | 6.30673e-05
184.39999 | -0.057407 | 6.30738e-05
184.5 | -0.056407 | 6.30837e-05
184.60001 | -0.0554067 | 6.30871e-05
184.7 | -0.0544067 | 6.30869e-05
184.8 | -0.0534074 | 6.30855e-05
184.89999 | -0.052408 | 6.30791e-05
185 | -0.0514086 | 6.30536e-05
185.10001 | -0.05041 | 6.30232e-05
185.2 | -0.0494116 | 6.30093e-05
185.3 | -0.048413 | 6.30063e-05
185.39999 | -0.0474133 | 6.30001e-05
185.5 | -0.046413 | 6.29994e-05
185.60001 | -0.0454129 | 6.29972e-05
185.7 | -0.0444129 | 6.29962e-05
185.8 | -0.0434128 | 6.29944e-05
185.89999 | -0.0424135 | 6.29657e-05
186 | -0.0414163 | 6.2922e-05
186.10001 | -0.0404192 | 6.29006e-05
186.2 | -0.0394204 | 6.29023e-05
186.3 | -0.0384213 | 6.29056e-05
186.39999 | -0.0374221 | 6.2913e-05
186.5 | -0.0364235 | 6.29258e-05
186.60001 | -0.0354255 | 6.29322e-05
186.7 | -0.0344271 | 6.29478e-05
186.8 | -0.0334281 | 6.29518e-05
186.89999 | -0.0324285 | 6.29491e-05
187 | -0.0314297 | 6.29495e-05
187.10001 | -0.0304312 | 6.29522e-05
187.2 | -0.0294319 | 6.29614e-05
187.3 | -0.0284323 | 6.29815e-05
187.39999 | -0.0274323 | 6.30093e-05
187.5 | -0.0264326 | 6.30322e-05
187.60001 | -0.0254332 | 6.30575e-05
187.7 | -0.0244339 | 6.30836e-05
187.8 | -0.0234342 | 6.30857e-05
187.89999 | -0.0224355 | 6.30815e-05
188 | -0.0214382 | 6.30809e-05
188.10001 | -0.0204403 | 6.30861e-05
188.2 | -0.0194424 | 6.30987e-05
188.3 | -0.0184439 | 6.31322e-05
188.39999 | -0.0174443 | 6.31729e-05
188.5 | -0.0164449 | 6.31981e-05
188.60001 | -0.0154454 | 6.32314e-05
188.7 | -0.0144459 | 6.32736e-05
188.8 | -0.0134467 | 6.33072e-05
188.89999 | -0.0124478 | 6.33296e-05
189 | -0.0114494 | 6.334e-05
189.10001 | -0.0104512 | 6.33703e-05
189.2 | -0.009453 | 6.341e-05
189.3 | -0.00845394 | 6.34581e-05
189.39999 | -0.00745413 | 6.35042e-05
189.5 | -0.00645485 | 6.35335e-05
189.60001 | -0.00545586 | 6.3566e-05
189.7 | -0.00445585 | 6.36126e-05
189.8 | -0.00345299 | 6.37129e-05
189.89999 | -0.00244874 | 6.38011e-05
190 | -0.00144266 | 6.38247e-05
190.10001 | -0.000439734 | 6.38325e-05
190.2 | 0.000555388 | 6.38498e-05
190.3 | 0.00155088 | 6.3887e-05
190.39999 | 0.00254947 | 6.39253e-05
190.5 | 0.00354838 | 6.39637e-05
190.60001 | 0.0045473 | 6.40033e-05
190.7 | 0.00554616 | 6.40394e-05
190.8 | 0.00654447 | 6.40697e-05
190.89999 | 0.00754187 | 6.40927e-05
191 | 0.00853941 | 6.41325e-05
191.10001 | 0.00953814 | 6.4182e-05
191.2 | 0.0105368 | 6.4239e-05
191.3 | 0.0115354 | 6.43065e-05
191.39999 | 0.012534 | 6.43571e-05
191.5 | 0.0135326 | 6.44122e-05
191.60001 | 0.0145313 | 6.44719e-05
191.7 | 0.0155301 | 6.45227e-05
191.8 | 0.0165274 | 6.45647e-05
191.89999 | 0.0175233 | 6.45885e-05
192 | 0.0185201 | 6.46387e-05
192.10001 | 0.019518 | 6.47021e-05
192.2 | 0.0205162 | 6.47763e-05
192.3 | 0.0215149 | 6.48557e-05
192.39999 | 0.0225134 | 6.49178e-05
192.5 | 0.0235112 | 6.49793e-05
192.60001 | 0.0245095 | 6.50476e-05
192.7 | 0.0255083 | 6.51211e-05
192.8 | 0.0265069 | 6.51864e-05
192.89999 | 0.0275044 | 6.52408e-05
193 | 0.028502 | 6.53133e-05
193.10001 | 0.0295005 | 6.54012e-05
193.2 | 0.0304992 | 6.5498e-05
193.3 | 0.031498 | 6.55893e-05
193.39999 | 0.0324963 | 6.56658e-05
193.5 | 0.0334946 | 6.57488e-05
193.60001 | 0.0344932 | 6.58358e-05
193.7 | 0.0354914 | 6.59035e-05
193.8 | 0.0364878 | 6.59437e-05
193.89999 | 0.0374834 | 6.59994e-05
194 | 0.0384799 | 6.60899e-05
194.10001 | 0.0394771 | 6.61868e-05
194.2 | 0.0404748 | 6.62948e-05
194.3 | 0.0414727 | 6.64011e-05
194.39999 | 0.0424711 | 6.65038e-05
194.5 | 0.0434698 | 6.66163e-05
194.60001 | 0.0444678 | 6.67243e-05
194.7 | 0.0454648 | 6.68195e-05
194.8 | 0.0464612 | 6.6902e-05
194.89999 | 0.047458 | 6.70004e-05
195 | 0.0484561 | 6.71199e-05
195.10001 | 0.0494548 | 6.72431e-05
195.2 | 0.0504533 | 6.73694e-05
195.3 | 0.051451 | 6.74805e-05
195.39999 | 0.0524486 | 6.7592e-05
195.5 | 0.0534468 | 6.77174e-05
195.60001 | 0.0544451 | 6.78412e-05
195.7 | 0.0554421 | 6.79458e-05
195.8 | 0.0564384 | 6.80387e-05
195.89999 | 0.0574348 | 6.81548e-05
196 | 0.0584308 | 6.82888e-05
196.10001 | 0.0594279 | 6.84326e-05
196.2 | 0.060426 | 6.85845e-05
196.3 | 0.0614242 | 6.87334e-05
196.39999 | 0.0624219 | 6.88805e-05
196.5 | 0.0634198 | 6.90334e-05
196.60001 | 0.0644181 | 6.9186e-05
196.7 | 0.0654157 | 6.93193e-05
196.8 | 0.066412 | 6.94419e-05
196.89999 | 0.0674083 | 6.95816e-05
197 | 0.0684049 | 6.97328e-05
197.10001 | 0.0694022 | 6.99066e-05
197.2 | 0.0704001 | 7.00873e-05
197.3 | 0.0713973 | 7.02565e-05
197.39999 | 0.0723948 | 7.0439e-05
197.5 | 0.073393 | 7.06284e-05
197.60001 | 0.0743913 | 7.08117e-05
197.7 | 0.0753884 | 7.09652e-05
197.8 | 0.0763842 | 7.11131e-05
197.89999 | 0.0773799 | 7.12902e-05
198 | 0.0783762 | 7.14861e-05
198.10001 | 0.0793732 | 7.16955e-05
198.2 | 0.0803699 | 7.18914e-05
198.3 | 0.0813667 | 7.2083e-05
198.39999 | 0.0823638 | 7.22803e-05
198.5 | 0.0833604 | 7.24797e-05
198.60001 | 0.0843566 | 7.26853e-05
198.7 | 0.0853526 | 7.28843e-05
198.8 | 0.0863481 | 7.30826e-05
198.89999 | 0.0873438 | 7.32933e-05
199 | 0.0883403 | 7.35214e-05
199.10001 | 0.0893371 | 7.37643e-05
199.2 | 0.0903333 | 7.39991e-05
199.3 | 0.0913295 | 7.4235e-05
199.39999 | 0.0923269 | 7.4485e-05
199.5 | 0.093324 | 7.47294e-05
199.60001 | 0.0943193 | 7.49469e-05
199.7 | 0.0953136 | 7.51515e-05
199.8 | 0.0963083 | 7.5388e-05
199.89999 | 0.0973034 | 7.56499e-05
200 | 0.0982986 | 7.59255e-05
200.10001 | 0.0992944 | 7.62119e-05
200.2 | 0.100291 | 7.64917e-05
200.3 | 0.101288 | 7.67672e-05
200.39999 | 0.102283 | 7.704e-05
200.5 | 0.103279 | 7.73235e-05
200.60001 | 0.104274 | 7.76044e-05
200.7 | 0.105269 | 7.78766e-05
200.8 | 0.106264 | 7.81655e-05
200.89999 | 0.10726 | 7.84637e-05
201 | 0.108256 | 7.87851e-05
201.10001 | 0.109252 | 7.91212e-05
201.2 | 0.110248 | 7.94439e-05
201.3 | 0.111243 | 7.97648e-05
201.39999 | 0.112238 | 8.0093e-05
201.5 | 0.113234 | 8.04151e-05
201.60001 | 0.114228 | 8.07096e-05
201.7 | 0.11522 | 8.10139e-05
201.8 | 0.116213 | 8.13619e-05
201.89999 | 0.117207 | 8.17149e-05
202 | 0.118203 | 8.20836e-05
202.10001 | 0.119198 | 8.24536e-05
202.2 | 0.120192 | 8.28065e-05
202.3 | 0.121185 | 8.31834e-05
202.39999 | 0.12218 | 8.35752e-05
202.5 | 0.123174 | 8.3959e-05
202.60001 | 0.124168 | 8.43262e-05
202.7 | 0.125161 | 8.46968e-05
202.8 | 0.126154 | 8.50956e-05
202.89999 | 0.127148 | 8.55082e-05
203 | 0.128143 | 8.59352e-05
203.10001 | 0.129137 | 8.63623e-05
203.2 | 0.130131 | 8.6779e-05
203.3 | 0.131125 | 8.72142e-05
203.39999 | 0.13212 | 8.7652e-05
203.5 | 0.133114 | 8.80632e-05
203.60001 | 0.134107 | 8.8463e-05
203.7 | 0.135098 | 8.88831e-05
203.8 | 0.136091 | 8.93287e-05
203.89999 | 0.137084 | 8.97984e-05
204 | 0.138078 | 9.02784e-05
204.10001 | 0.139072 | 9.07555e-05
204.2 | 0.140065 | 9.12376e-05
204.3 | 0.141059 | 9.17224e-05
204.39999 | 0.142052 | 9.22118e-05
204.5 | 0.143046 | 9.26871e-05
204.60001 | 0.144039 | 9.31447e-05
204.7 | 0.145031 | 9.36221e-05
204.8 | 0.146024 | 9.41184e-05
204.89999 | 0.147017 | 9.46335e-05
205 | 0.148011 | 9.51585e-05
205.10001 | 0.149004 | 9.56696e-05
205.2 | 0.149997 | 9.61919e-05
205.3 | 0.15099 | 9.67181e-05
205.39999 | 0.151983 | 9.72506e-05
205.5 | 0.152976 | 9.77797e-05
205.60001 | 0.153967 | 9.82891e-05
205.7 | 0.154959 | 9.88161e-05
205.8 | 0.155951 | 9.93551e-05
205.89999 | 0.156943 | 9.99034e-05
206 | 0.157935 | 0.000100452
206.10001 | 0.158927 | 0.000100996
206.2 | 0.159919 | 0.000101553
206.3 | 0.160911 | 0.00010212
206.39999 | 0.161902 | 0.000102693
206.5 | 0.162895 | 0.000103255
206.60001 | 0.163886 | 0.000103818
206.7 | 0.164877 | 0.000104397
206.8 | 0.165868 | 0.000104979
206.89999 | 0.16686 | 0.000105579
207 | 0.167852 | 0.000106185
207.10001 | 0.168844 | 0.00010678
207.2 | 0.169837 | 0.000107383
207.3 | 0.170828 | 0.00010799
207.39999 | 0.171818 | 0.000108582
207.5 | 0.172808 | 0.000109154
207.60001 | 0.173798 | 0.000109743
207.7 | 0.174788 | 0.000110358
207.8 | 0.175779 | 0.000110986
207.89999 | 0.176771 | 0.000111628
208 | 0.177762 | 0.000112264
208.10001 | 0.178754 | 0.000112898
208.2 | 0.179745 | 0.000113541
208.3 | 0.180736 | 0.000114191
208.39999 | 0.181727 | 0.000114823
208.5 | 0.182717 | 0.00011544
208.60001 | 0.183707 | 0.00011607
208.7 | 0.184698 | 0.000116714
208.8 | 0.185689 | 0.000117373
208.89999 | 0.18668 | 0.000118037
209 | 0.187671 | 0.000118697
209.10001 | 0.188662 | 0.000119371
209.2 | 0.189654 | 0.000120045
209.3 | 0.190645 | 0.000120704
209.39999 | 0.191635 | 0.000121323
209.5 | 0.192623 | 0.000121931
209.60001 | 0.193613 | 0.000122588
209.7 | 0.194603 | 0.000123257
209.8 | 0.195594 | 0.000123937
209.89999 | 0.196584 | 0.000124621
210 | 0.197575 | 0.00012529
210.10001 | 0.198565 | 0.000125967
210.2 | 0.199556 | 0.000126651
210.3 | 0.200547 | 0.000127333
210.39999 | 0.201537 | 0.000127988
210.5 | 0.202526 | 0.000128646
210.60001 | 0.203515 | 0.000129317
210.7 | 0.204505 | 0.000129988
210.8 | 0.205496 | 0.000130683
210.89999 | 0.206487 | 0.000131372
211 | 0.207477 | 0.000132053
211.10001 | 0.208468 | 0.000132745
211.2 | 0.20946 | 0.000133438
211.3 | 0.21045 | 0.000134115
211.39999 | 0.211439 | 0.000134762
211.5 | 0.212428 | 0.000135417
211.60001 | 0.213417 | 0.0001361
211.7 | 0.214406 | 0.000136798
211.8 | 0.215397 | 0.000137508
211.89999 | 0.216388 | 0.000138208
212 | 0.217379 | 0.000138904
212.10001 | 0.21837 | 0.000139613
212.2 | 0.21936 | 0.000140321
212.3 | 0.220351 | 0.000141015
212.39999 | 0.221341 | 0.000141691
212.5 | 0.22233 | 0.000142382
212.60001 | 0.223321 | 0.000143085
212.7 | 0.224311 | 0.000143804
212.8 | 0.225303 | 0.000144542
212.89999 | 0.226294 | 0.000145251
213 | 0.227284 | 0.000145968
213.10001 | 0.228274 | 0.000146692
213.2 | 0.229265 | 0.000147407
213.3 | 0.230256 | 0.000148104
213.39999 | 0.231245 | 0.000148768
213.5 | 0.232234 | 0.000149451
213.60001 | 0.233223 | 0.000150144
213.7 | 0.234213 | 0.000150854
213.8 | 0.235203 | 0.000151572
213.89999 | 0.236193 | 0.000152275
214 | 0.237183 | 0.000152988
214.10001 | 0.238174 | 0.000153702
214.2 | 0.239164 | 0.00015441
214.3 | 0.240153 | 0.000155103
214.39999 | 0.241142 | 0.000155785
214.5 | 0.242132 | 0.000156491
214.60001 | 0.243121 | 0.000157207
214.7 | 0.244112 | 0.000157932
214.8 | 0.245103 | 0.00015866
214.89999 | 0.246094 | 0.00015938
215 | 0.247085 | 0.000160096
215.10001 | 0.248075 | 0.000160801
215.2 | 0.249065 | 0.000161484
215.3 | 0.250054 | 0.000162149
215.39999 | 0.251043 | 0.000162825
215.5 | 0.252033 | 0.000163523
215.60001 | 0.253022 | 0.000164231
215.7 | 0.254012 | 0.000164947
215.8 | 0.255002 | 0.000165652
215.89999 | 0.255992 | 0.000166343
216 | 0.256984 | 0.000167045
216.10001 | 0.257974 | 0.000167749
216.2 | 0.258965 | 0.000168433
216.3 | 0.259955 | 0.000169096
216.39999 | 0.260944 | 0.000169774
216.5 | 0.261935 | 0.000170458
216.60001 | 0.262925 | 0.000171145
216.7 | 0.263916 | 0.000171842
216.8 | 0.264907 | 0.000172513
216.89999 | 0.265898 | 0.000173182
217 | 0.26689 | 0.000173864
217.10001 | 0.267882 | 0.000174525
217.2 | 0.268872 | 0.000175134
217.3 | 0.269861 | 0.000175727
217.39999 | 0.27085 | 0.000176356
217.5 | 0.27184 | 0.000177003
217.60001 | 0.27283 | 0.000177662
217.7 | 0.273821 | 0.000178322
217.8 | 0.274812 | 0.000178954
217.89999 | 0.275802 | 0.000179605
218 | 0.276794 | 0.000180262
218.10001 | 0.277785 | 0.000180898
218.2 | 0.278776 | 0.000181514
218.3 | 0.279766 | 0.000182094
218.39999 | 0.280757 | 0.000182673
218.5 | 0.281748 | 0.000183276
218.60001 | 0.28274 | 0.0001839
218.7 | 0.283733 | 0.000184498
218.8 | 0.284725 | 0.00018509
218.89999 | 0.285717 | 0.000185675
219 | 0.286709 | 0.000186264
219.10001 | 0.287701 | 0.00018684
219.2 | 0.288692 | 0.000187359
219.3 | 0.289683 | 0.000187884
219.39999 | 0.290674 | 0.000188431
219.5 | 0.291666 | 0.000188984
219.60001 | 0.292658 | 0.000189555
219.7 | 0.293651 | 0.000190116
219.8 | 0.294643 | 0.000190658
219.89999 | 0.295636 | 0.000191211
220 | 0.296629 | 0.000191757
220.10001 | 0.297621 | 0.00019229
220.2 | 0.298613 | 0.000192777
220.3 | 0.299605 | 0.000193267
220.39999 | 0.300597 | 0.000193788
220.5 | 0.30159 | 0.000194313
220.60001 | 0.302585 | 0.000194845
220.7 | 0.303578 | 0.000195377
220.8 | 0.304572 | 0.000195899
220.89999 | 0.305566 | 0.000196413
221 | 0.30656 | 0.000196921
221.10001 | 0.307553 | 0.000197407
221.2 | 0.308546 | 0.000197869
221.3 | 0.309538 | 0.000198339
221.39999 | 0.31053 | 0.000198818
221.5 | 0.311523 | 0.000199313
221.60001 | 0.312514 | 0.000199878
221.7 | 0.313507 | 0.000200379
221.8 | 0.314499 | 0.000200873
221.89999 | 0.315492 | 0.00020141
222 | 0.316485 | 0.000201892
222.10001 | 0.317478 | 0.000202368
222.2 | 0.31847 | 0.000202838
222.3 | 0.319461 | 0.00020332
222.39999 | 0.320454 | 0.000203822
222.5 | 0.321447 | 0.000204341
222.60001 | 0.322439 | 0.000204892
222.7 | 0.323432 | 0.000205432
222.8 | 0.324426 | 0.000205984
222.89999 | 0.325419 | 0.000206569
223 | 0.32641 | 0.000207122
223.10001 | 0.3274 | 0.000207662
223.2 | 0.32839 | 0.000208232
223.3 | 0.32938 | 0.000208826
223.39999 | 0.330371 | 0.000209456
223.5 | 0.331363 | 0.000210131
223.60001 | 0.332353 | 0.000210808
223.7 | 0.333342 | 0.000211518
223.8 | 0.334332 | 0.00021225
223.89999 | 0.335322 | 0.000213008
224 | 0.336312 | 0.000213798
224.10001 | 0.337301 | 0.000214586
224.2 | 0.338289 | 0.000215408
224.3 | 0.339277 | 0.000216281
224.39999 | 0.340264 | 0.000217211
224.5 | 0.341251 | 0.000218197
224.60001 | 0.342238 | 0.000219218
224.7 | 0.343223 | 0.00022029
224.8 | 0.344208 | 0.000221433
224.89999 | 0.345192 | 0.00022264
225 | 0.346175 | 0.000223884
225.10001 | 0.347155 | 0.000225176
225.2 | 0.348135 | 0.000226571
225.3 | 0.349113 | 0.000228061
225.39999 | 0.350091 | 0.000229641
225.5 | 0.351069 | 0.000231351
225.60001 | 0.352045 | 0.000233166
225.7 | 0.352999 | 0.000232769
225.8 | 0.353954 | 0.000232372
225.89999 | 0.354908 | 0.000231976
226 | 0.355863 | 0.000231579
226.10001 | 0.356817 | 0.000231182
226.2 | 0.357772 | 0.000230785
226.3 | 0.358727 | 0.000230389
226.39999 | 0.359681 | 0.000229992
226.5 | 0.360636 | 0.000229595
226.60001 | 0.361578 | 0.000231748
226.7 | 0.362506 | 0.000236049
226.8 | 0.363433 | 0.000241365
226.89999 | 0.364358 | 0.000246946
227 | 0.365284 | 0.000252545
227.10001 | 0.366208 | 0.000258141
227.2 | 0.367133 | 0.000263789
227.3 | 0.368057 | 0.000269497
227.39999 | 0.368981 | 0.00027533
227.5 | 0.369904 | 0.000281304
227.60001 | 0.370825 | 0.000287377
227.7 | 0.371743 | 0.00029358
227.8 | 0.37266 | 0.000299926
227.89999 | 0.373576 | 0.000306432
228 | 0.374489 | 0.000313082
228.10001 | 0.375399 | 0.000319867
228.2 | 0.376307 | 0.000326844
228.3 | 0.377214 | 0.000334019
228.39999 | 0.378118 | 0.000341367
228.5 | 0.37902 | 0.000348923
228.60001 | 0.37992 | 0.000356607
228.7 | 0.380819 | 0.000364425
228.8 | 0.381716 | 0.000372432
228.89999 | 0.382611 | 0.000380575
229 | 0.383503 | 0.000388848
229.10001 | 0.384392 | 0.000397242
229.2 | 0.38528 | 0.000405773
229.3 | 0.386166 | 0.000414445
229.39999 | 0.387051 | 0.000423277
229.5 | 0.387935 | 0.000432238
229.60001 | 0.388817 | 0.000441292
229.7 | 0.389697 | 0.000450498
229.8 | 0.390575 | 0.000459835
229.89999 | 0.391452 | 0.000469252
230 | 0.392327 | 0.000478733
230.10001 | 0.393201 | 0.000488309
230.2 | 0.394075 | 0.000497996
230.3 | 0.394946 | 0.000507884
230.39999 | 0.395814 | 0.000518011
230.5 | 0.396681 | 0.000528245
230.60001 | 0.397547 | 0.000538554
230.7 | 0.398412 | 0.000548996
230.8 | 0.399276 | 0.000559481
230.89999 | 0.400137 | 0.000570055
231 | 0.400995 | 0.000580768
231.10001 | 0.401852 | 0.000591621
231.2 | 0.402707 | 0.000602687
231.3 | 0.403562 | 0.000613869
231.39999 | 0.404414 | 0.000625221
231.5 | 0.405264 | 0.000636732
231.60001 | 0.406112 | 0.000648389
231.7 | 0.406958 | 0.000660245
231.8 | 0.407802 | 0.000672269
231.89999 | 0.408644 | 0.000684432
232 | 0.409482 | 0.000696752
232.10001 | 0.410319 | 0.000709265
232.2 | 0.411154 | 0.000721977
232.3 | 0.411985 | 0.00073488
232.39999 | 0.412816 | 0.000747957
232.5 | 0.413643 | 0.000761258
232.60001 | 0.414468 | 0.000774721
232.7 | 0.415292 | 0.000788368
232.8 | 0.416113 | 0.000802182
232.89999 | 0.41693 | 0.000816111
233 | 0.417744 | 0.000830213
233.10001 | 0.418559 | 0.000844293
233.2 | 0.41937 | 0.000858749
233.3 | 0.420178 | 0.000873531
233.39999 | 0.420985 | 0.000888388
233.5 | 0.421788 | 0.000903527
233.60001 | 0.422589 | 0.000918834
233.7 | 0.423386 | 0.000934428
233.8 | 0.424181 | 0.000950199
233.89999 | 0.424975 | 0.000965965
234 | 0.425767 | 0.000981923
234.10001 | 0.426556 | 0.000998076
234.2 | 0.427346 | 0.0010142
234.3 | 0.428131 | 0.00103076
234.39999 | 0.428913 | 0.00104759
234.5 | 0.429694 | 0.00106448
234.60001 | 0.430469 | 0.00108175
234.7 | 0.431243 | 0.00109921
234.8 | 0.432014 | 0.00111683
234.89999 | 0.432781 | 0.00113454
235 | 0.433548 | 0.00115235
235.10001 | 0.434314 | 0.00117029
235.2 | 0.43508 | 0.00118827
235.3 | 0.435845 | 0.00120635
235.39999 | 0.436607 | 0.00122468
235.5 | 0.437366 | 0.00124313
235.60001 | 0.438123 | 0.00126181
235.7 | 0.438882 | 0.00128048
235.8 | 0.439641 | 0.00129906
235.89999 | 0.440394 | 0.00131794
236 | 0.441148 | 0.00133682
236.10001 | 0.441902 | 0.00135579
236.2 | 0.442655 | 0.00137485
236.3 | 0.443408 | 0.00139392
236.39999 | 0.444159 | 0.00141309
236.5 | 0.44491 | 0.00143222
236.60001 | 0.445663 | 0.00145126
236.7 | 0.446412 | 0.00147068
236.8 | 0.447165 | 0.00148986
236.89999 | 0.44792 | 0.00150863
237 | 0.448676 | 0.0015273
237.10001 | 0.449425 | 0.00154656
237.2 | 0.450174 | 0.00156589
237.3 | 0.45093 | 0.00158463
237.39999 | 0.451685 | 0.0016035
237.5 | 0.452442 | 0.00162214
237.60001 | 0.4532 | 0.00164076
237.7 | 0.453958 | 0.0016594
237.8 | 0.45472 | 0.00167769
237.89999 | 0.455484 | 0.00169577
238 | 0.456249 | 0.00171372
238.10001 | 0.45702 | 0.00173134
238.2 | 0.457794 | 0.00174878
238.3 | 0.458572 | 0.00176585
238.39999 | 0.459356 | 0.00178257
238.5 | 0.460144 | 0.00179897
238.60001 | 0.460938 | 0.00181485
238.7 | 0.461734 | 0.00183046
238.8 | 0.462534 | 0.00184566
238.89999 | 0.46334 | 0.00186035
239 | 0.464152 | 0.00187471
239.10001 | 0.464971 | 0.00188853
239.2 | 0.465798 | 0.00190191
239.3 | 0.466632 | 0.00191473
239.39999 | 0.467473 | 0.00192694
239.5 | 0.46832 | 0.00193869
239.60001 | 0.469174 | 0.00194994
239.7 | 0.470035 | 0.00196062
239.8 | 0.470903 | 0.00197064
239.89999 | 0.471777 | 0.00198024
240 | 0.472656 | 0.00198946
240.10001 | 0.473541 | 0.0019983
240.2 | 0.47443 | 0.00200679
240.3 | 0.475327 | 0.0020148
240.39999 | 0.476227 | 0.00202249
240.5 | 0.477133 | 0.00202982
240.60001 | 0.478042 | 0.00203673
240.7 | 0.478955 | 0.00204329
240.8 | 0.479871 | 0.00204951
240.89999 | 0.48079 | 0.00205557
241 | 0.481713 | 0.00206137
241.10001 | 0.48264 | 0.00206702
241.2 | 0.483569 | 0.00207244
241.3 | 0.484501 | 0.00207761
241.39999 | 0.485435 | 0.00208264
241.5 | 0.486372 | 0.00208749
241.60001 | 0.487309 | 0.00209225
241.7 | 0.488248 | 0.00209687
241.8 | 0.489189 | 0.00210131
241.89999 | 0.49013 | 0.00210572
242 | 0.491072 | 0.00211006
242.10001 | 0.492017 | 0.00211431
242.2 | 0.492963 | 0.00211853
242.3 | 0.49391 | 0.00212264
242.39999 | 0.494857 | 0.00212672
242.5 | 0.495805 | 0.00213077
242.60001 | 0.496753 | 0.00213471
242.7 | 0.4977 | 0.00213859
242.8 | 0.498648 | 0.00214243
242.89999 | 0.499597 | 0.00214624
243 | 0.500547 | 0.00215001
243.10001 | 0.501499 | 0.00215374
243.2 | 0.502451 | 0.00215742
243.3 | 0.503404 | 0.00216103
243.39999 | 0.504357 | 0.00216459
243.5 | 0.505311 | 0.00216811
243.60001 | 0.506266 | 0.00217155
243.7 | 0.507221 | 0.00217489
243.8 | 0.508178 | 0.00217818
243.89999 | 0.509135 | 0.00218141
244 | 0.510093 | 0.0021846
244.10001 | 0.511053 | 0.0021877
244.2 | 0.512014 | 0.00219072
244.3 | 0.512975 | 0.00219365
244.39999 | 0.513939 | 0.00219652
244.5 | 0.514904 | 0.00219932
244.60001 | 0.51587 | 0.00220201
244.7 | 0.516835 | 0.00220456
244.8 | 0.517801 | 0.00220703
244.89999 | 0.518768 | 0.00220944
245 | 0.519738 | 0.00221179
245.10001 | 0.520708 | 0.00221408
245.2 | 0.52168 | 0.00221629
245.3 | 0.52265 | 0.00221844
245.39999 | 0.523622 | 0.00222055
245.5 | 0.524594 | 0.00222259
245.60001 | 0.525567 | 0.00222455
245.7 | 0.526541 | 0.00222646
245.8 | 0.527515 | 0.00222836
245.89999 | 0.52849 | 0.00223023
246 | 0.529466 | 0.00223208
246.10001 | 0.530442 | 0.00223392
246.2 | 0.531418 | 0.0022357
246.3 | 0.532394 | 0.0022375
246.39999 | 0.533371 | 0.00223931
246.5 | 0.534347 | 0.00224108
246.60001 | 0.535321 | 0.0022428
246.7 | 0.536296 | 0.00224454
246.8 | 0.537271 | 0.00224634
246.89999 | 0.538247 | 0.00224817
247 | 0.539223 | 0.00225003
247.10001 | 0.540199 | 0.00225189
247.2 | 0.541173 | 0.00225377
247.3 | 0.542147 | 0.00225569
247.39999 | 0.543121 | 0.00225766
247.5 | 0.544095 | 0.00225965
247.60001 | 0.545067 | 0.00226166
247.7 | 0.546039 | 0.00226372
247.8 | 0.547012 | 0.00226585
247.89999 | 0.547983 | 0.00226804
248 | 0.548954 | 0.00227027
248.10001 | 0.549924 | 0.00227255
248.2 | 0.550893 | 0.0022749
248.3 | 0.551862 | 0.00227732
248.39999 | 0.552831 | 0.00227975
248.5 | 0.553797 | 0.0022822
248.60001 | 0.554762 | 0.00228467
248.7 | 0.555726 | 0.00228721
248.8 | 0.55669 | 0.00228985
248.89999 | 0.557654 | 0.00229257
249 | 0.558617 | 0.00229534
249.10001 | 0.559579 | 0.00229816
249.2 | 0.560542 | 0.00230103
249.3 | 0.561504 | 0.00230396
249.39999 | 0.562464 | 0.00230695
249.5 | 0.563424 | 0.00230997
249.60001 | 0.564383 | 0.00231302
249.7 | 0.565341 | 0.00231615
249.8 | 0.566298 | 0.00231937
249.89999 | 0.567255 | 0.00232267
250 | 0.568212 | 0.00232604
250.10001 | 0.569168 | 0.00232948
250.2 | 0.570122 | 0.00233298
250.3 | 0.571077 | 0.00233653
250.39999 | 0.572029 | 0.0023401
250.5 | 0.57298 | 0.00234366
250.60001 | 0.573931 | 0.00234727
250.7 | 0.574883 | 0.00235091
250.8 | 0.575835 | 0.00235453
250.89999 | 0.576787 | 0.00235816
251 | 0.57774 | 0.00236176
251.10001 | 0.578693 | 0.0023653
251.2 | 0.579648 | 0.00236875
251.3 | 0.580604 | 0.00237209
251.39999 | 0.581614 | 0.0023681
251.5 | 0.582623 | 0.0023641
251.60001 | 0.583633 | 0.00236011
251.7 | 0.584642 | 0.00235612
251.8 | 0.585651 | 0.00235212
251.89999 | 0.586661 | 0.00234813
252 | 0.58767 | 0.00234413
252.10001 | 0.588679 | 0.00234014
252.2 | 0.589689 | 0.00233614
252.3 | 0.590684 | 0.00233708
252.39999 | 0.591659 | 0.00233775
252.5 | 0.592625 | 0.00233989
252.60001 | 0.593578 | 0.00234347
252.7 | 0.594516 | 0.00234822
252.8 | 0.59544 | 0.00235405
252.89999 | 0.596348 | 0.00236105
253 | 0.597239 | 0.00236927
253.10001 | 0.598116 | 0.00237863
253.2 | 0.59898 | 0.00238917
253.3 | 0.599825 | 0.00240106
253.39999 | 0.600658 | 0.00241397
253.5 | 0.601476 | 0.00242786
253.60001 | 0.602281 | 0.00244278
253.7 | 0.603077 | 0.0024584
253.8 | 0.603861 | 0.00247492
253.89999 | 0.604638 | 0.00249215
254 | 0.605406 | 0.00251002
254.10001 | 0.606166 | 0.0025285
254.2 | 0.60692 | 0.00254745
254.3 | 0.607668 | 0.00256691
254.39999 | 0.608409 | 0.00258673
254.5 | 0.609145 | 0.0026069
254.60001 | 0.609877 | 0.0026274
254.7 | 0.610605 | 0.00264823
254.8 | 0.611329 | 0.00266937
254.89999 | 0.612051 | 0.00269072
255 | 0.612771 | 0.00271231
255.10001 | 0.613488 | 0.00273407
255.2 | 0.614204 | 0.00275602
255.3 | 0.614917 | 0.00277816
255.39999 | 0.615628 | 0.00280041
255.5 | 0.616336 | 0.00282276
255.60001 | 0.617042 | 0.0028453
255.7 | 0.617747 | 0.00286797
255.8 | 0.618451 | 0.00289075
255.89999 | 0.619155 | 0.00291368
256 | 0.619857 | 0.00293667
256.10001 | 0.620557 | 0.00295976
256.20001 | 0.621257 | 0.00298296
256.29999 | 0.621955 | 0.00300623
256.39999 | 0.622651 | 0.00302954
256.5 | 0.623345 | 0.00305291
256.60001 | 0.624037 | 0.00307639
256.70001 | 0.62473 | 0.00309998
256.79999 | 0.625423 | 0.00312365
256.89999 | 0.626114 | 0.0031474
257 | 0.626805 | 0.00317122
257.10001 | 0.627495 | 0.0031951
257.20001 | 0.628184 | 0.00321906
257.29999 | 0.628873 | 0.00324304
257.39999 | 0.629559 | 0.0032671
257.5 | 0.630245 | 0.00329121
257.60001 | 0.63093 | 0.00331535
257.70001 | 0.631614 | 0.00333959
257.79999 | 0.632299 | 0.0033639
257.89999 | 0.632984 | 0.00338827
258 | 0.633667 | 0.0034127
258.10001 | 0.63435 | 0.00343718
258.20001 | 0.635032 | 0.0034617
258.29999 | 0.635712 | 0.00348625
258.39999 | 0.636391 | 0.00351083
258.5 | 0.637069 | 0.00353544
258.60001 | 0.637748 | 0.00356007
258.70001 | 0.638426 | 0.00358482
258.79999 | 0.639104 | 0.00360965
258.89999 | 0.639782 | 0.00363442
259 | 0.640459 | 0.00365931
259.10001 | 0.641135 | 0.00368425
259.20001 | 0.641812 | 0.00370922
259.29999 | 0.642486 | 0.00373427
259.39999 | 0.64316 | 0.00375927
259.5 | 0.643834 | 0.00378433
259.60001 | 0.644507 | 0.00380946
259.70001 | 0.645181 | 0.00383464
259.79999 | 0.645847 | 0.00385952
259.89999 | 0.646187 | 0.00386863
260 | 0.646081 | 0.00386349
260.10001 | 0.645945 | 0.00385359
260.20001 | 0.645474 | 0.00383229
260.29999 | 0.644879 | 0.00380756
260.39999 | 0.644241 | 0.00378191
260.5 | 0.643587 | 0.00375617
260.60001 | 0.642926 | 0.00373042
260.70001 | 0.642263 | 0.00370467
260.79999 | 0.641596 | 0.00367899
260.89999 | 0.640928 | 0.00365338
261 | 0.64026 | 0.00362786
261.10001 | 0.639591 | 0.00360242
261.20001 | 0.638922 | 0.003577
261.29999 | 0.638252 | 0.00355167
261.39999 | 0.63758 | 0.00352641
261.5 | 0.63691 | 0.0035012
261.60001 | 0.636239 | 0.00347609
261.70001 | 0.635565 | 0.00345096
261.79999 | 0.634891 | 0.00342587
261.89999 | 0.634216 | 0.00340084
262 | 0.633541 | 0.00337586
262.10001 | 0.632864 | 0.00335094
262.20001 | 0.632186 | 0.00332605
262.29999 | 0.631509 | 0.00330123
262.39999 | 0.630831 | 0.00327653
262.5 | 0.630152 | 0.00325186
262.60001 | 0.629473 | 0.0032272
262.70001 | 0.628793 | 0.00320259
262.79999 | 0.628111 | 0.00317802
262.89999 | 0.62743 | 0.00315351
263 | 0.626749 | 0.00312903
263.10001 | 0.626066 | 0.00310461
263.20001 | 0.625382 | 0.00308025
263.29999 | 0.624699 | 0.00305594
263.39999 | 0.624017 | 0.00303173
263.5 | 0.623333 | 0.0030076
263.60001 | 0.622648 | 0.00298349
263.70001 | 0.62196 | 0.00295939
263.79999 | 0.621271 | 0.00293531
263.89999 | 0.620582 | 0.00291131
264 | 0.619894 | 0.00288735
264.10001 | 0.619204 | 0.00286342
264.20001 | 0.618513 | 0.00283958
264.29999 | 0.617823 | 0.0028158
264.39999 | 0.617131 | 0.0027921
264.5 | 0.616438 | 0.00276848
264.60001 | 0.615746 | 0.00274488
264.70001 | 0.615053 | 0.00272128
264.79999 | 0.614361 | 0.00269765
264.89999 | 0.613673 | 0.00267369
265 | 0.612975 | 0.00265037
265.10001 | 0.612276 | 0.00262717
265.20001 | 0.611579 | 0.00260384
265.29999 | 0.610879 | 0.00258079
265.39999 | 0.610181 | 0.00255764
265.5 | 0.609476 | 0.00253515
265.60001 | 0.608772 | 0.00251244
265.70001 | 0.608061 | 0.00249022
265.79999 | 0.607349 | 0.00246798
265.89999 | 0.606635 | 0.00244596
266 | 0.605919 | 0.00242403
266.10001 | 0.605209 | 0.00240165
266.20001 | 0.604494 | 0.00237973
266.29999 | 0.603787 | 0.00235724
266.39999 | 0.603084 | 0.00233458
266.5 | 0.60238 | 0.00231191
266.60001 | 0.601672 | 0.00228937
266.70001 | 0.600967 | 0.00226669
266.79999 | 0.60026 | 0.00224415
266.89999 | 0.59955 | 0.00222182
267 | 0.598842 | 0.00219941
267.10001 | 0.59813 | 0.00217724
267.20001 | 0.597416 | 0.00215521
267.29999 | 0.596702 | 0.00213315
267.39999 | 0.595984 | 0.00211106
267.5 | 0.59526 | 0.00208899
267.60001 | 0.594539 | 0.00206703
267.70001 | 0.593819 | 0.00204526
267.79999 | 0.593099 | 0.00202362
267.89999 | 0.592378 | 0.00200208
268 | 0.591655 | 0.00198063
268.10001 | 0.590933 | 0.00195916
268.20001 | 0.590209 | 0.00193793
268.29999 | 0.589483 | 0.0019168
268.39999 | 0.588759 | 0.00189564
268.5 | 0.588031 | 0.00187464
268.60001 | 0.587304 | 0.00185361
268.70001 | 0.586576 | 0.00183272
268.79999 | 0.585846 | 0.00181203
268.89999 | 0.585111 | 0.00179169
269 | 0.584376 | 0.00177119
269.10001 | 0.583637 | 0.00175105
269.20001 | 0.582899 | 0.00173093
269.29999 | 0.582167 | 0.00171043
269.39999 | 0.581432 | 0.00169015
269.5 | 0.580697 | 0.00166973
269.60001 | 0.579962 | 0.00164933
269.70001 | 0.579224 | 0.00162914
269.79999 | 0.578486 | 0.00160897
269.89999 | 0.577746 | 0.00158888
270 | 0.577004 | 0.00156904
270.10001 | 0.576262 | 0.0015492
270.20001 | 0.57552 | 0.00152943
270.29999 | 0.574776 | 0.0015098
270.39999 | 0.574031 | 0.00149022
270.5 | 0.573285 | 0.00147073
270.60001 | 0.572536 | 0.00145133
270.70001 | 0.571787 | 0.001432
270.79999 | 0.571036 | 0.00141282
270.89999 | 0.570285 | 0.00139368
271 | 0.569531 | 0.00137467
271.10001 | 0.568778 | 0.00135571
271.20001 | 0.568023 | 0.00133691
271.29999 | 0.567269 | 0.00131825
271.39999 | 0.566512 | 0.00129963
271.5 | 0.565754 | 0.00128107
271.60001 | 0.564993 | 0.00126257
271.70001 | 0.564232 | 0.00124421
271.79999 | 0.56347 | 0.00122596
271.89999 | 0.562705 | 0.00120779
272 | 0.56194 | 0.00118971
272.10001 | 0.561174 | 0.00117171
272.20001 | 0.560407 | 0.00115392
272.29999 | 0.559639 | 0.0011362
272.39999 | 0.558869 | 0.00111851
272.5 | 0.558098 | 0.00110092
272.60001 | 0.557325 | 0.0010834
272.70001 | 0.556551 | 0.00106601
272.79999 | 0.555776 | 0.00104867
272.89999 | 0.554999 | 0.00103147
273 | 0.554221 | 0.00101437
273.10001 | 0.553442 | 0.000997362
273.20001 | 0.552663 | 0.000980511
273.29999 | 0.551883 | 0.00096374
273.39999 | 0.551102 | 0.000947041
273.5 | 0.550317 | 0.000930411
273.60001 | 0.549532 | 0.0009139
273.70001 | 0.548746 | 0.000897502
273.79999 | 0.547958 | 0.000881161
273.89999 | 0.547168 | 0.000864914
274 | 0.546377 | 0.000848778
274.10001 | 0.545585 | 0.000832772
274.20001 | 0.544794 | 0.000816871
274.29999 | 0.544001 | 0.000801061
274.39999 | 0.543205 | 0.000785365
274.5 | 0.542409 | 0.000769757
274.60001 | 0.541611 | 0.000754264
274.70001 | 0.540812 | 0.00073886
274.79999 | 0.540012 | 0.000723535
274.89999 | 0.539209 | 0.000708344
275 | 0.538405 | 0.000693246
275.10001 | 0.537601 | 0.000678266
275.20001 | 0.536796 | 0.000663401
275.29999 | 0.535988 | 0.000648578
275.39999 | 0.535179 | 0.000633832
275.5 | 0.534369 | 0.000619177
275.60001 | 0.533557 | 0.000604651
275.70001 | 0.532743 | 0.000590268
275.79999 | 0.531928 | 0.000575956
275.89999 | 0.531113 | 0.00056174
276 | 0.530296 | 0.000547647
276.10001 | 0.529478 | 0.00053369
276.20001 | 0.528659 | 0.000519831
276.29999 | 0.527839 | 0.000506037
276.39999 | 0.527016 | 0.000492332
276.5 | 0.526193 | 0.000478709
276.60001 | 0.525369 | 0.000465208
276.70001 | 0.524543 | 0.000451794
276.79999 | 0.523716 | 0.000438459
276.89999 | 0.522888 | 0.000425257
277 | 0.522059 | 0.000412159
277.10001 | 0.521229 | 0.000399185
277.20001 | 0.520398 | 0.000386369
277.29999 | 0.519566 | 0.000373594
277.39999 | 0.518744 | 0.000363195
277.5 | 0.517922 | 0.000352797
277.60001 | 0.517099 | 0.000342398
277.70001 | 0.516277 | 0.000331999
277.79999 | 0.515454 | 0.0003216
277.89999 | 0.514632 | 0.000311202
278 | 0.51381 | 0.000300803
278.10001 | 0.512987 | 0.000290404
278.20001 | 0.512165 | 0.000280005
278.29999 | 0.511342 | 0.000268575
278.39999 | 0.510516 | 0.000255934
278.5 | 0.509686 | 0.000243122
278.60001 | 0.508852 | 0.000230439
278.70001 | 0.508015 | 0.00021796
278.79999 | 0.507173 | 0.000205692
278.89999 | 0.50633 | 0.000193657
279 | 0.505485 | 0.000181811
279.10001 | 0.50464 | 0.00017017
279.20001 | 0.503792 | 0.000158714
279.29999 | 0.502941 | 0.000147361
279.39999 | 0.502087 | 0.000136099
279.5 | 0.501232 | 0.000124965
279.60001 | 0.500375 | 0.000113987
279.70001 | 0.499516 | 0.00010311
279.79999 | 0.498656 | 9.23431e-05
279.89999 | 0.497794 | 8.17097e-05
280 | 0.49693 | 7.11953e-05
280.10001 | 0.496066 | 6.08175e-05
280.20001 | 0.495201 | 5.05304e-05
280.29999 | 0.494335 | 4.03221e-05
280.39999 | 0.493467 | 3.02137e-05
280.5 | 0.492598 | 2.02193e-05
280.60001 | 0.491727 | 1.03282e-05
280.70001 | 0.490855 | 4.9545e-07
280.79999 | 0.489981 | -9.25348e-06
280.89999 | 0.489106 | -1.88867e-05
281 | 0.488231 | -2.84096e-05
281.10001 | 0.487356 | -3.78118e-05
281.20001 | 0.486479 | -4.71412e-05
281.29999 | 0.485601 | -5.64136e-05
281.39999 | 0.484721 | -6.56171e-05
281.5 | 0.48384 | -7.4738e-05
281.60001 | 0.482958 | -8.37748e-05
281.70001 | 0.482074 | -9.27473e-05
281.79999 | 0.481189 | -0.000101628
281.89999 | 0.480304 | -0.00011042
282 | 0.479417 | -0.000119117
282.10001 | 0.47853 | -0.000127718
282.20001 | 0.477642 | -0.00013627
282.29999 | 0.476753 | -0.000144755
282.39999 | 0.475863 | -0.000153164
282.5 | 0.474972 | -0.000161492
282.60001 | 0.47408 | -0.000169743
282.70001 | 0.473187 | -0.000177941
282.79999 | 0.472293 | -0.000186051
282.89999 | 0.471398 | -0.000194078
283 | 0.470503 | -0.000202011
283.10001 | 0.469607 | -0.000209889
283.20001 | 0.46871 | -0.000217743
283.29999 | 0.467811 | -0.000225546
283.39999 | 0.466911 | -0.000233288
283.5 | 0.46601 | -0.000240955
283.60001 | 0.465108 | -0.000248568
283.70001 | 0.464205 | -0.000256113
283.79999 | 0.463301 | -0.00026357
283.89999 | 0.462397 | -0.000270955
284 | 0.461493 | -0.000278252
284.10001 | 0.460589 | -0.000285504
284.20001 | 0.459684 | -0.000292727
284.29999 | 0.458777 | -0.00029989
284.39999 | 0.45787 | -0.000306999
284.5 | 0.456963 | -0.000314047
284.60001 | 0.456055 | -0.000321055
284.70001 | 0.455146 | -0.00032801
284.79999 | 0.454236 | -0.000334892
284.89999 | 0.453326 | -0.0003417
285 | 0.452417 | -0.000348435
285.10001 | 0.451507 | -0.00035515
285.20001 | 0.450596 | -0.000361887
285.29999 | 0.449684 | -0.000368595
285.39999 | 0.44877 | -0.000375243
285.5 | 0.447856 | -0.000381857
285.60001 | 0.44694 | -0.000388458
285.70001 | 0.446025 | -0.000394996
285.79999 | 0.445111 | -0.000401473
285.89999 | 0.444196 | -0.000407918
286 | 0.443281 | -0.000414306
286.10001 | 0.442365 | -0.000420702
286.20001 | 0.441449 | -0.000427102
286.29999 | 0.440531 | -0.000433453
286.39999 | 0.439613 | -0.000439748
286.5 | 0.438696 | -0.000446039
286.60001 | 0.437777 | -0.000452316
286.70001 | 0.436858 | -0.000458541
286.79999 | 0.435939 | -0.000464742
286.89999 | 0.435022 | -0.000470875
287 | 0.434105 | -0.000476955
287.10001 | 0.433187 | -0.000483077
287.20001 | 0.432268 | -0.000489227
287.29999 | 0.431348 | -0.000495387
287.39999 | 0.430428 | -0.000501522
287.5 | 0.429506 | -0.000507646
287.60001 | 0.428585 | -0.000513758
287.70001 | 0.427664 | -0.000519823
287.79999 | 0.426743 | -0.000525881
287.89999 | 0.425822 | -0.000531905
288 | 0.424901 | -0.000537928
288.10001 | 0.42398 | -0.000543961
288.20001 | 0.42306 | -0.00055001
288.29999 | 0.422139 | -0.000556056
288.39999 | 0.421218 | -0.000562092
288.5 | 0.420297 | -0.000568141
288.60001 | 0.419376 | -0.000574189
288.70001 | 0.418456 | -0.000580273
288.79999 | 0.417534 | -0.000586322
288.89999 | 0.416614 | -0.000592304
289 | 0.415695 | -0.00059831
289.10001 | 0.414775 | -0.000604344
289.20001 | 0.413855 | -0.000610426
289.29999 | 0.412935 | -0.000616518
289.39999 | 0.412014 | -0.000622608
289.5 | 0.411093 | -0.000628741
289.60001 | 0.410171 | -0.00063486
289.70001 | 0.409251 | -0.000640973
289.79999 | 0.408331 | -0.000647089
289.89999 | 0.407412 | -0.000653191
290 | 0.406493 | -0.000659333
290.10001 | 0.405574 | -0.000665517
290.20001 | 0.404655 | -0.000671726
290.29999 | 0.403737 | -0.000677948
290.39999 | 0.402819 | -0.000684178
290.5 | 0.4019 | -0.000690438
290.60001 | 0.400982 | -0.000696711
290.70001 | 0.400065 | -0.000702996
290.79999 | 0.399149 | -0.000709287
290.89999 | 0.398233 | -0.000715591
291 | 0.397316 | -0.000721962
291.10001 | 0.396399 | -0.000728394
291.20001 | 0.395484 | -0.000734863
291.29999 | 0.394568 | -0.000741355
291.39999 | 0.393652 | -0.000747885
291.5 | 0.392737 | -0.000754445
291.60001 | 0.391822 | -0.000761014
291.70001 | 0.390908 | -0.000767619
291.79999 | 0.389995 | -0.000774243
291.89999 | 0.389083 | -0.000780887
292 | 0.388171 | -0.000787636
292.10001 | 0.387259 | -0.000794413
292.20001 | 0.386346 | -0.000801116
292.29999 | 0.385434 | -0.000807809
292.39999 | 0.384522 | -0.000814606
292.5 | 0.383614 | -0.00082164
292.60001 | 0.382706 | -0.000828695
292.70001 | 0.381798 | -0.00083572
292.79999 | 0.380893 | -0.000842776
292.89999 | 0.379988 | -0.000849886
293 | 0.379083 | -0.000857114
293.10001 | 0.378179 | -0.000864459
293.20001 | 0.377275 | -0.000871891
293.29999 | 0.376371 | -0.000879365
293.39999 | 0.375468 | -0.000886957
293.5 | 0.374567 | -0.000894623
293.60001 | 0.373669 | -0.000902378
293.70001 | 0.372772 | -0.000910199
293.79999 | 0.371877 | -0.000918096
293.89999 | 0.370983 | -0.000926133
294 | 0.370089 | -0.000934337
294.10001 | 0.369197 | -0.000942671
294.20001 | 0.368307 | -0.000951126
294.29999 | 0.36742 | -0.000959744
294.39999 | 0.366534 | -0.000968509
294.5 | 0.365651 | -0.000977446
294.60001 | 0.364771 | -0.000986546
294.70001 | 0.363894 | -0.000995815
294.79999 | 0.363021 | -0.00100526
294.89999 | 0.362149 | -0.00101495
295 | 0.361278 | -0.00102494
295.10001 | 0.360411 | -0.00103521
295.20001 | 0.359548 | -0.00104571
295.29999 | 0.358688 | -0.0010565
295.39999 | 0.357831 | -0.00106759
295.5 | 0.356979 | -0.00107895
295.60001 | 0.356131 | -0.00109059
295.70001 | 0.355288 | -0.00110254
295.79999 | 0.354448 | -0.00111481
295.89999 | 0.353613 | -0.00112745
296 | 0.352781 | -0.00114043
296.10001 | 0.351954 | -0.00115375
296.20001 | 0.351131 | -0.00116739
296.29999 | 0.350314 | -0.00118135
296.39999 | 0.3495 | -0.00119566
296.5 | 0.34869 | -0.00121027
296.60001 | 0.347884 | -0.00122519
296.70001 | 0.347083 | -0.00124037
296.79999 | 0.346287 | -0.00125582
296.89999 | 0.345493 | -0.00127156
297 | 0.344701 | -0.00128759
297.10001 | 0.343912 | -0.00130383
297.20001 | 0.343127 | -0.00132025
297.29999 | 0.342343 | -0.00133691
297.39999 | 0.34156 | -0.00135375
297.5 | 0.34078 | -0.0013707
297.60001 | 0.340001 | -0.00138775
297.70001 | 0.339225 | -0.00140486
297.79999 | 0.338449 | -0.00142204
297.89999 | 0.337674 | -0.00143927
298 | 0.336899 | -0.00145654
298.10001 | 0.336123 | -0.00147381
298.20001 | 0.335348 | -0.00149105
298.29999 | 0.334571 | -0.00150825
298.39999 | 0.333793 | -0.00152536
298.5 | 0.333015 | -0.00154235
298.60001 | 0.332236 | -0.00155924
298.70001 | 0.331456 | -0.00157595
298.79999 | 0.330672 | -0.00159253
298.89999 | 0.329885 | -0.00160897
299 | 0.329096 | -0.00162526
299.10001 | 0.328304 | -0.00164131
299.20001 | 0.327509 | -0.00165713
299.29999 | 0.326711 | -0.00167275
299.39999 | 0.325909 | -0.00168807
299.5 | 0.325105 | -0.00170311
299.60001 | 0.324297 | -0.00171782
299.70001 | 0.323485 | -0.00173224
299.79999 | 0.322669 | -0.00174639
299.89999 | 0.321849 | -0.00176023
300 | 0.321024 | -0.00177376
300.10001 | 0.320195 | -0.00178695
300.20001 | 0.319362 | -0.00179982
300.29999 | 0.318525 | -0.00181239
300.39999 | 0.317684 | -0.0018246
300.5 | 0.31684 | -0.00183651
300.60001 | 0.315992 | -0.00184803
300.70001 | 0.31514 | -0.00185922
300.79999 | 0.314283 | -0.00187016
300.89999 | 0.313421 | -0.00188076
301 | 0.312556 | -0.00189109
301.10001 | 0.311686 | -0.00190109
301.20001 | 0.310812 | -0.00191084
301.29999 | 0.309934 | -0.00192032
301.39999 | 0.309052 | -0.00192945
301.5 | 0.308169 | -0.00193836
301.60001 | 0.307282 | -0.00194688
301.70001 | 0.306394 | -0.00195544
301.79999 | 0.305503 | -0.00196382
301.89999 | 0.304607 | -0.00197179
302 | 0.303709 | -0.00197956
302.10001 | 0.302805 | -0.00198693
302.20001 | 0.301898 | -0.0019941
302.29999 | 0.300991 | -0.00200122
302.39999 | 0.30008 | -0.00200809
302.5 | 0.299167 | -0.00201462
302.60001 | 0.298252 | -0.00202085
302.70001 | 0.297333 | -0.00202685
302.79999 | 0.296409 | -0.0020327
302.89999 | 0.295481 | -0.00203829
303 | 0.294551 | -0.00204371
303.10001 | 0.293619 | -0.00204889
303.20001 | 0.292683 | -0.0020539
303.29999 | 0.291746 | -0.00205871
303.39999 | 0.290806 | -0.00206331
303.5 | 0.289864 | -0.0020677
303.60001 | 0.28892 | -0.0020719
303.70001 | 0.287974 | -0.00207593
303.79999 | 0.287024 | -0.00207976
303.89999 | 0.286071 | -0.00208336
304 | 0.285119 | -0.00208694
304.10001 | 0.284163 | -0.00209034
304.20001 | 0.283205 | -0.00209349
304.29999 | 0.282243 | -0.00209641
304.39999 | 0.281278 | -0.00209908
304.5 | 0.280313 | -0.00210161
304.60001 | 0.279346 | -0.00210394
304.70001 | 0.278376 | -0.0021061
304.79999 | 0.277403 | -0.0021081
304.89999 | 0.276426 | -0.00210991
305 | 0.275446 | -0.00211153
305.10001 | 0.274465 | -0.00211296
305.20001 | 0.273481 | -0.00211418
305.29999 | 0.272495 | -0.00211518
305.39999 | 0.271506 | -0.00211596
305.5 | 0.270516 | -0.00211652
305.60001 | 0.269523 | -0.00211687
305.70001 | 0.268526 | -0.00211695
305.79999 | 0.267525 | -0.00211689
305.89999 | 0.266522 | -0.00211666
306 | 0.265516 | -0.00211613
306.10001 | 0.264506 | -0.00211538
306.20001 | 0.263492 | -0.00211435
306.29999 | 0.262477 | -0.00211306
306.39999 | 0.261459 | -0.00211148
306.5 | 0.260437 | -0.00210962
306.60001 | 0.259411 | -0.00210755
306.70001 | 0.258381 | -0.00210522
306.79999 | 0.257346 | -0.00210263
306.89999 | 0.256309 | -0.00209973
307 | 0.255267 | -0.00209653
307.10001 | 0.254222 | -0.00209307
307.20001 | 0.253173 | -0.00208929
307.29999 | 0.25212 | -0.0020852
307.39999 | 0.251065 | -0.00208079
307.5 | 0.250006 | -0.00207608
307.60001 | 0.248943 | -0.00207109
307.70001 | 0.247874 | -0.00206579
307.79999 | 0.246801 | -0.00206014
307.89999 | 0.245723 | -0.0020541
308 | 0.24464 | -0.00204768
308.10001 | 0.243553 | -0.00204087
308.20001 | 0.242459 | -0.00203358
308.29999 | 0.241359 | -0.00202578
308.39999 | 0.240252 | -0.00201738
308.5 | 0.239137 | -0.0020083
308.60001 | 0.238011 | -0.00199847
308.70001 | 0.236872 | -0.00198775
308.79999 | 0.235719 | -0.00197591
308.89999 | 0.234548 | -0.00196272
309 | 0.233355 | -0.00194793
309.10001 | 0.232138 | -0.00193121
309.20001 | 0.230892 | -0.00191222
309.29999 | 0.229614 | -0.00189071
309.39999 | 0.228303 | -0.00186653
309.5 | 0.226958 | -0.00183969
309.60001 | 0.225579 | -0.00181033
309.70001 | 0.224167 | -0.00177858
309.79999 | 0.222724 | -0.00174443
309.89999 | 0.221247 | -0.00170757
310 | 0.219727 | -0.00166741
310.10001 | 0.21815 | -0.0016228
310.20001 | 0.216496 | -0.00157233
310.29999 | 0.214762 | -0.00151557
310.39999 | 0.212969 | -0.0014542
310.5 | 0.211159 | -0.00139144
310.60001 | 0.209363 | -0.00132999
310.70001 | 0.207603 | -0.00127132
310.79999 | 0.205886 | -0.00121596
310.89999 | 0.204214 | -0.00116405
311 | 0.202586 | -0.00111565
311.10001 | 0.201001 | -0.00107059
311.20001 | 0.199458 | -0.0010287
311.29999 | 0.197954 | -0.000989762
311.39999 | 0.196487 | -0.000953549
311.5 | 0.195052 | -0.000919883
311.60001 | 0.193645 | -0.000888553
311.70001 | 0.192267 | -0.000859347
311.79999 | 0.190915 | -0.000832079
311.89999 | 0.189586 | -0.000806598
312 | 0.188278 | -0.00078276
312.10001 | 0.186988 | -0.00076041
312.20001 | 0.185717 | -0.000739423
312.29999 | 0.184462 | -0.000719673
312.39999 | 0.183224 | -0.000701065
312.5 | 0.181999 | -0.00068354
312.60001 | 0.180786 | -0.000667019
312.70001 | 0.179584 | -0.000651402
312.79999 | 0.178392 | -0.000636604
312.89999 | 0.177211 | -0.000622582
313 | 0.176038 | -0.000609263
313.10001 | 0.174874 | -0.000596575
313.20001 | 0.173719 | -0.000584474
313.29999 | 0.172571 | -0.000572917
313.39999 | 0.171429 | -0.000561885
313.5 | 0.170294 | -0.000551353
313.60001 | 0.169164 | -0.000541276
313.70001 | 0.168039 | -0.00053161
313.79999 | 0.16692 | -0.00052233
313.89999 | 0.165806 | -0.000513435
314 | 0.164696 | -0.000504881
314.10001 | 0.16359 | -0.000496632
314.20001 | 0.162489 | -0.000488669
314.29999 | 0.161391 | -0.000480987
314.39999 | 0.160296 | -0.000473593
314.5 | 0.159204 | -0.000466463
314.60001 | 0.158113 | -0.000459567
314.70001 | 0.157026 | -0.000452871
314.79999 | 0.155941 | -0.000446353
314.89999 | 0.154858 | -0.000440037
315 | 0.153779 | -0.000433917
315.10001 | 0.152704 | -0.000428008
315.20001 | 0.15163 | -0.000422253
315.29999 | 0.150559 | -0.000416635
315.39999 | 0.149489 | -0.00041118
315.5 | 0.14842 | -0.000405867
315.60001 | 0.147353 | -0.00040069
315.70001 | 0.146288 | -0.000395617
315.79999 | 0.145225 | -0.000390685
315.89999 | 0.144163 | -0.000385883
316 | 0.143103 | -0.000381179
316.10001 | 0.142044 | -0.000376582
316.20001 | 0.140987 | -0.000372053
316.29999 | 0.139932 | -0.000367612
316.39999 | 0.138878 | -0.000363301
316.5 | 0.137824 | -0.000359101
316.60001 | 0.136771 | -0.000354997
316.70001 | 0.135719 | -0.000350968
316.79999 | 0.134669 | -0.000347032
316.89999 | 0.133619 | -0.000343185
317 | 0.13257 | -0.0003394
317.10001 | 0.131522 | -0.000335677
317.20001 | 0.130476 | -0.000332008
317.29999 | 0.129431 | -0.000328416
317.39999 | 0.128387 | -0.000324912
317.5 | 0.127343 | -0.000321472
317.60001 | 0.126301 | -0.000318092
317.70001 | 0.125259 | -0.000314772
317.79999 | 0.124217 | -0.000311524
317.89999 | 0.123175 | -0.00030834
318 | 0.122135 | -0.000305199
318.10001 | 0.121097 | -0.000302095
318.20001 | 0.120061 | -0.00029902
318.29999 | 0.119025 | -0.000296014
318.39999 | 0.117989 | -0.000293096
318.5 | 0.116952 | -0.000290239
318.60001 | 0.115915 | -0.000287418
318.70001 | 0.11488 | -0.000284636
318.79999 | 0.113844 | -0.000281908
318.89999 | 0.112809 | -0.000279218
319 | 0.111774 | -0.000276558
319.10001 | 0.110741 | -0.000273922
319.20001 | 0.10971 | -0.000271322
319.29999 | 0.108679 | -0.00026878
319.39999 | 0.107648 | -0.000266294
319.5 | 0.106616 | -0.000263856
319.60001 | 0.105585 | -0.000261437
319.70001 | 0.104555 | -0.000259045
319.79999 | 0.103525 | -0.0002567
319.89999 | 0.102495 | -0.000254388
320 | 0.101466 | -0.0002521
320.10001 | 0.100438 | -0.000249828
320.20001 | 0.0994113 | -0.000247586
320.29999 | 0.0983852 | -0.000245404
320.39999 | 0.0973595 | -0.000243276
320.5 | 0.0963335 | -0.000241178
320.60001 | 0.0953072 | -0.0002391
320.70001 | 0.0942809 | -0.000237056
320.79999 | 0.0932547 | -0.000235037
320.89999 | 0.0922295 | -0.000233056
321 | 0.0912046 | -0.000231097
321.10001 | 0.0901809 | -0.000229136
321.20001 | 0.0891586 | -0.000227218
321.29999 | 0.0881363 | -0.000225352
321.39999 | 0.0871132 | -0.000223516
321.5 | 0.0860903 | -0.000221729
321.60001 | 0.0850683 | -0.000219969
321.70001 | 0.0840459 | -0.000218215
321.79999 | 0.0830234 | -0.000216478
321.89999 | 0.0820017 | -0.00021474
322 | 0.0809807 | -0.000213011
322.10001 | 0.0799602 | -0.000211306
322.20001 | 0.0789398 | -0.000209647
322.29999 | 0.077919 | -0.000208031
322.39999 | 0.076898 | -0.000206443
322.5 | 0.075877 | -0.000204863
322.60001 | 0.0748571 | -0.000203299
322.70001 | 0.0738377 | -0.000201771
322.79999 | 0.0728177 | -0.000200257
322.89999 | 0.0717982 | -0.000198754
323 | 0.0707804 | -0.000197255
323.10001 | 0.0697635 | -0.000195772
323.20001 | 0.068746 | -0.000194336
323.29999 | 0.0677279 | -0.000192935
323.39999 | 0.0667101 | -0.000191556
323.5 | 0.0656931 | -0.000190192
323.60001 | 0.0646762 | -0.000188842
323.70001 | 0.0636589 | -0.000187513
323.79999 | 0.0626417 | -0.000186192
323.89999 | 0.0616255 | -0.00018488
324 | 0.0606106 | -0.000183574
324.10001 | 0.0595962 | -0.00018228
324.20001 | 0.0585816 | -0.000181031
324.29999 | 0.0575671 | -0.000179822
324.39999 | 0.0565524 | -0.000178631
324.5 | 0.0555376 | -0.000177442
324.60001 | 0.0545227 | -0.000176274
324.70001 | 0.053508 | -0.000175125
324.79999 | 0.052494 | -0.000173979
324.89999 | 0.0514806 | -0.000172844
325 | 0.0504679 | -0.000171706
325.10001 | 0.0494545 | -0.000170592
325.20001 | 0.0484405 | -0.000169517
325.29999 | 0.0474271 | -0.000168458
325.39999 | 0.0464146 | -0.000167401
325.5 | 0.0454027 | -0.000166352
325.60001 | 0.0443902 | -0.000165337
325.70001 | 0.043377 | -0.000164338
325.79999 | 0.0423647 | -0.000163333
325.89999 | 0.0413538 | -0.00016233
326 | 0.0403438 | -0.000161319
326.10001 | 0.039334 | -0.000160333
326.20001 | 0.0383236 | -0.000159395
326.29999 | 0.0373131 | -0.00015848
326.39999 | 0.0363029 | -0.000157572
326.5 | 0.0352914 | -0.000156676
326.60001 | 0.0342793 | -0.0001558
326.70001 | 0.0332684 | -0.000154928
326.79999 | 0.0322581 | -0.000154058
326.89999 | 0.0312479 | -0.000153186
327 | 0.0302385 | -0.000152314
327.10001 | 0.029229 | -0.000151475
327.20001 | 0.0282189 | -0.00015066
327.29999 | 0.0272086 | -0.000149856
327.39999 | 0.026198 | -0.000149059
327.5 | 0.0251874 | -0.00014827
327.60001 | 0.0241771 | -0.000147495
327.70001 | 0.0231673 | -0.000146718
327.79999 | 0.0221585 | -0.000145944
327.89999 | 0.02115 | -0.000145162
328 | 0.020142 | -0.000144375
328.10001 | 0.0191345 | -0.000143627
328.20001 | 0.0181264 | -0.000142919
328.29999 | 0.0171182 | -0.000142219
328.39999 | 0.0161104 | -0.00014151
328.5 | 0.015102 | -0.000140811
328.60001 | 0.0140929 | -0.000140122
328.70001 | 0.0130844 | -0.000139434
328.79999 | 0.0120766 | -0.000138753
328.89999 | 0.0110696 | -0.000138065
329 | 0.0100631 | -0.000137388
329.10001 | 0.00905649 | -0.000136742
329.20001 | 0.0080489 | -0.000136112
329.29999 | 0.00704055 | -0.000135485
329.39999 | 0.006033 | -0.000134848
329.5 | 0.00502528 | -0.000134229
329.60001 | 0.0040197 | -0.000133615
329.70001 | 0.00301677 | -0.000132991
329.79999 | 0.00200971 | -0.000132369
329.89999 | 0.000999427 | -0.000131798
330 | -1.21106e-05 | -0.000131299
330.10001 | -0.00102434 | -0.000130772
330.20001 | -0.00203438 | -0.000130192
330.29999 | -0.00304287 | -0.000129603
330.39999 | -0.0040505 | -0.000129016
330.5 | -0.00505904 | -0.000128451
330.60001 | -0.00606751 | -0.000127892
330.70001 | -0.00707473 | -0.00012733
330.79999 | -0.00808043 | -0.000126759
330.89999 | -0.00908458 | -0.000126182
331 | -0.0100897 | -0.00012564
331.10001 | -0.0110959 | -0.000125126
331.20001 | -0.0121024 | -0.000124616
331.29999 | -0.0131089 | -0.000124108
331.39999 | -0.0141154 | -0.000123599
331.5 | -0.0151216 | -0.0001231
331.60001 | -0.0161272 | -0.000122597
331.70001 | -0.0171335 | -0.000122094
331.79999 | -0.0181389 | -0.000121582
331.89999 | -0.0191429 | -0.000121064
332 | -0.020147 | -0.000120581
332.10001 | -0.0211524 | -0.000120126
332.20001 | -0.0221586 | -0.000119678
332.29999 | -0.0231643 | -0.000119217
332.39999 | -0.024169 | -0.000118761
332.5 | -0.0251739 | -0.000118325
332.60001 | -0.0261794 | -0.000117882
332.70001 | -0.0271845 | -0.000117429
332.79999 | -0.0281882 | -0.000116971
332.89999 | -0.029192 | -0.000116522
333 | -0.0301972 | -0.000116102
333.10001 | -0.0312024 | -0.000115703
333.20001 | -0.0322077 | -0.000115295
333.29999 | -0.0332126 | -0.000114882
333.39999 | -0.0342166 | -0.000114497
333.5 | -0.03522 | -0.000114122
333.60001 | -0.0362239 | -0.000113724
333.70001 | -0.0372284 | -0.000113316
333.79999 | -0.0382315 | -0.000112884
333.89999 | -0.0392333 | -0.000112462
334 | -0.0402362 | -0.000112088
334.10001 | -0.0412404 | -0.000111746
334.20001 | -0.0422452 | -0.000111395
334.29999 | -0.04325 | -0.000111024
334.39999 | -0.0442547 | -0.000110666
334.5 | -0.045259 | -0.000110312
334.60001 | -0.0462633 | -0.000109949
334.70001 | -0.0472676 | -0.000109578
334.79999 | -0.0482711 | -0.000109201
334.89999 | -0.0492742 | -0.000108853
335 | -0.0502774 | -0.000108521
335.10001 | -0.0512808 | -0.000108198
335.20001 | -0.0522848 | -0.000107869
335.29999 | -0.0532883 | -0.000107532
335.39999 | -0.0542926 | -0.000107212
335.5 | -0.0552974 | -0.00010688
335.60001 | -0.0563008 | -0.000106551
335.70001 | -0.057303 | -0.000106223
335.79999 | -0.0583044 | -0.000105876
335.89999 | -0.0593057 | -0.000105552
336 | -0.0603082 | -0.000105251
336.10001 | -0.0613117 | -0.000104951
336.20001 | -0.0623152 | -0.000104646
336.29999 | -0.0633186 | -0.000104345
336.39999 | -0.0643217 | -0.000104054
336.5 | -0.0653253 | -0.000103762
336.60001 | -0.0663295 | -0.000103466
336.70001 | -0.0673323 | -0.00010316
336.79999 | -0.068334 | -0.000102858
336.89999 | -0.0693357 | -0.000102581
337 | -0.0703381 | -0.000102316
337.10001 | -0.0713413 | -0.00010205
337.20001 | -0.0723439 | -0.000101775
337.29999 | -0.0733459 | -0.000101511
337.39999 | -0.074349 | -0.000101263
337.5 | -0.0753526 | -0.000101011
337.60001 | -0.0763549 | -0.000100755
337.70001 | -0.0773557 | -0.000100486
337.79999 | -0.0783563 | -0.000100238
337.89999 | -0.079359 | -0.000100026
338 | -0.0803625 | -9.98176e-05
338.10001 | -0.0813653 | -9.96031e-05
338.20001 | -0.0823678 | -9.93831e-05
338.29999 | -0.0833711 | -9.91756e-05
338.39999 | -0.0843744 | -9.89682e-05
338.5 | -0.0853762 | -9.87502e-05
338.60001 | -0.0863775 | -9.85373e-05
338.70001 | -0.087379 | -9.83241e-05
338.79999 | -0.0883811 | -9.81285e-05
338.89999 | -0.0893837 | -9.79553e-05
339 | -0.0903861 | -9.77857e-05
339.10001 | -0.0913879 | -9.76089e-05
339.20001 | -0.092389 | -9.74315e-05
339.29999 | -0.0933903 | -9.72767e-05
339.39999 | -0.0943916 | -9.71257e-05
339.5 | -0.0953926 | -9.69695e-05
339.60001 | -0.0963932 | -9.68062e-05
339.70001 | -0.0973919 | -9.66302e-05
339.79999 | -0.098391 | -9.64812e-05
339.89999 | -0.099392 | -9.63615e-05
340 | -0.100394 | -9.62498e-05
340.10001 | -0.101395 | -9.61319e-05
340.20001 | -0.102396 | -9.60176e-05
340.29999 | -0.103398 | -9.59149e-05
340.39999 | -0.104399 | -9.58027e-05
340.5 | -0.105399 | -9.56853e-05
340.60001 | -0.106399 | -9.55569e-05
340.70001 | -0.107399 | -9.54291e-05
340.79999 | -0.1084 | -9.53333e-05
340.89999 | -0.1094 | -9.52572e-05
341 | -0.110401 | -9.51772e-05
341.10001 | -0.111402 | -9.50851e-05
341.20001 | -0.112402 | -9.50035e-05
341.29999 | -0.113402 | -9.49318e-05
341.39999 | -0.114402 | -9.4855e-05
341.5 | -0.115402 | -9.47784e-05
341.60001 | -0.1164 | -9.46831e-05
341.70001 | -0.117398 | -9.45889e-05
341.79999 | -0.118396 | -9.45347e-05
341.89999 | -0.119396 | -9.45079e-05
342 | -0.120396 | -9.44818e-05
342.10001 | -0.121396 | -9.44463e-05
342.20001 | -0.122396 | -9.44177e-05
342.29999 | -0.123397 | -9.43907e-05
342.39999 | -0.124397 | -9.43558e-05
342.5 | -0.125397 | -9.43174e-05
342.60001 | -0.126396 | -9.42692e-05
342.70001 | -0.127394 | -9.42372e-05
342.79999 | -0.128393 | -9.42322e-05
342.89999 | -0.129393 | -9.42304e-05
343 | -0.130392 | -9.42275e-05
343.10001 | -0.131392 | -9.42259e-05
343.20001 | -0.132392 | -9.42243e-05
343.29999 | -0.133391 | -9.42249e-05
343.39999 | -0.134391 | -9.42228e-05
343.5 | -0.135389 | -9.42119e-05
343.60001 | -0.136386 | -9.42077e-05
343.70001 | -0.137383 | -9.42178e-05
343.79999 | -0.138381 | -9.4246e-05
343.89999 | -0.13938 | -9.42945e-05
344 | -0.14038 | -9.43338e-05
344.10001 | -0.141379 | -9.4362e-05
344.20001 | -0.142378 | -9.43978e-05
344.29999 | -0.143376 | -9.44335e-05
344.39999 | -0.144375 | -9.44705e-05
344.5 | -0.145373 | -9.45009e-05
344.60001 | -0.146372 | -9.45316e-05
344.70001 | -0.14737 | -9.45852e-05
344.79999 | -0.148368 | -9.4653e-05
344.89999 | -0.149366 | -9.47205e-05
345 | -0.150365 | -9.4778e-05
345.10001 | -0.151362 | -9.48433e-05
345.20001 | -0.152361 | -9.49225e-05
345.29999 | -0.153359 | -9.49928e-05
345.39999 | -0.154358 | -9.50572e-05
345.5 | -0.155355 | -9.51173e-05
345.60001 | -0.156352 | -9.51947e-05
345.70001 | -0.157351 | -9.52978e-05
345.79999 | -0.15835 | -9.54034e-05
345.89999 | -0.159349 | -9.55079e-05
346 | -0.160347 | -9.56081e-05
346.10001 | -0.161345 | -9.57211e-05
346.20001 | -0.162345 | -9.58496e-05
346.29999 | -0.163344 | -9.59742e-05
346.39999 | -0.164342 | -9.6089e-05
346.5 | -0.165338 | -9.61961e-05
346.60001 | -0.166334 | -9.6328e-05
346.70001 | -0.167331 | -9.64831e-05
346.79999 | -0.168329 | -9.66428e-05
346.89999 | -0.169327 | -9.68032e-05
347 | -0.170323 | -9.69651e-05
347.10001 | -0.171321 | -9.71494e-05
347.20001 | -0.172319 | -9.73377e-05
347.29999 | -0.173317 | -9.75183e-05
347.39999 | -0.174313 | -9.76908e-05
347.5 | -0.175308 | -9.78523e-05
347.60001 | -0.176303 | -9.80489e-05
347.70001 | -0.177298 | -9.82829e-05
347.79999 | -0.178295 | -9.85252e-05
347.89999 | -0.179293 | -9.8761e-05
348 | -0.18029 | -9.89934e-05
348.10001 | -0.181286 | -9.92416e-05
348.20001 | -0.182282 | -9.94936e-05
348.29999 | -0.183278 | -9.97486e-05
348.39999 | -0.184274 | -0.000100005
348.5 | -0.185269 | -0.000100266
348.60001 | -0.186264 | -0.000100553
348.70001 | -0.18726 | -0.000100855
348.79999 | -0.188255 | -0.000101159
348.89999 | -0.18925 | -0.000101459
349 | -0.190245 | -0.00010177
349.10001 | -0.19124 | -0.000102098
349.20001 | -0.192235 | -0.000102422
349.29999 | -0.19323 | -0.000102755
349.39999 | -0.194224 | -0.000103085
349.5 | -0.195217 | -0.000103403