## Sheet1
T(s) | E(V) | i(A/cm?)
207.89999 | 0.6239 | 0.00540805
208 | 0.62354 | 0.00536081
208.10001 | 0.623157 | 0.00531411
208.2 | 0.622761 | 0.00526793
208.3 | 0.622356 | 0.00522222
208.39999 | 0.621944 | 0.00517689
208.5 | 0.621526 | 0.00513201
208.60001 | 0.621104 | 0.00508749
208.7 | 0.620677 | 0.00504321
208.8 | 0.620246 | 0.00499937
208.89999 | 0.619812 | 0.00495575
209 | 0.619375 | 0.00491242
209.10001 | 0.618933 | 0.00486956
209.2 | 0.61849 | 0.0048268
209.3 | 0.618043 | 0.00478424
209.39999 | 0.617593 | 0.00474191
209.5 | 0.61714 | 0.00469982
209.60001 | 0.616682 | 0.00465805
209.7 | 0.616223 | 0.00461642
209.8 | 0.61576 | 0.00457504
209.89999 | 0.615293 | 0.00453391
210 | 0.614825 | 0.00449301
210.10001 | 0.614353 | 0.00445243
210.2 | 0.613878 | 0.00441205
210.3 | 0.6134 | 0.00437186
210.39999 | 0.612919 | 0.00433189
210.5 | 0.612435 | 0.00429213
210.60001 | 0.611948 | 0.00425264
210.7 | 0.611457 | 0.00421333
210.8 | 0.610964 | 0.00417431
210.89999 | 0.610468 | 0.0041355
211 | 0.609971 | 0.00409691
211.10001 | 0.609471 | 0.00405864
211.2 | 0.608968 | 0.00402052
211.3 | 0.608459 | 0.00398259
211.39999 | 0.607948 | 0.00394489
211.5 | 0.607436 | 0.00390736
211.60001 | 0.60692 | 0.00387008
211.7 | 0.6064 | 0.00383306
211.8 | 0.605877 | 0.00379623
211.89999 | 0.605351 | 0.00375968
212 | 0.604824 | 0.00372342
212.10001 | 0.604294 | 0.0036873
212.2 | 0.603762 | 0.00365129
212.3 | 0.603227 | 0.00361545
212.39999 | 0.602689 | 0.00357988
212.5 | 0.602147 | 0.00354456
212.60001 | 0.601602 | 0.00350944
212.7 | 0.601055 | 0.00347454
212.8 | 0.600505 | 0.00343989
212.89999 | 0.599952 | 0.00340554
213 | 0.599398 | 0.00337145
213.10001 | 0.598841 | 0.00333756
213.2 | 0.59828 | 0.00330379
213.3 | 0.597716 | 0.00327016
213.39999 | 0.597149 | 0.0032368
213.5 | 0.596579 | 0.00320368
213.60001 | 0.596005 | 0.00317078
213.7 | 0.595428 | 0.00313808
213.8 | 0.594849 | 0.00310558
213.89999 | 0.594268 | 0.00307332
214 | 0.593686 | 0.00304131
214.10001 | 0.5931 | 0.00300946
214.2 | 0.592512 | 0.00297777
214.3 | 0.591921 | 0.0029463
214.39999 | 0.591329 | 0.00291503
214.5 | 0.590732 | 0.00288399
214.60001 | 0.590133 | 0.00285312
214.7 | 0.589531 | 0.00282246
214.8 | 0.588926 | 0.00279205
214.89999 | 0.588318 | 0.00276174
215 | 0.587705 | 0.00273136
215.10001 | 0.587087 | 0.00270114
215.2 | 0.586467 | 0.00267137
215.3 | 0.585846 | 0.00264192
215.39999 | 0.585224 | 0.0026127
215.5 | 0.5846 | 0.0025837
215.60001 | 0.583973 | 0.00255487
215.7 | 0.583344 | 0.00252624
215.8 | 0.582713 | 0.00249786
215.89999 | 0.582079 | 0.00246972
216 | 0.581444 | 0.00244177
216.10001 | 0.580806 | 0.00241395
216.2 | 0.580165 | 0.00238626
216.3 | 0.579521 | 0.00235878
216.39999 | 0.578874 | 0.00233156
216.5 | 0.578225 | 0.00230449
216.60001 | 0.577572 | 0.00227765
216.7 | 0.576918 | 0.002251
216.8 | 0.576261 | 0.00222461
216.89999 | 0.575603 | 0.00219848
217 | 0.574944 | 0.00217245
217.10001 | 0.574281 | 0.00214655
217.2 | 0.573613 | 0.00212084
217.3 | 0.572944 | 0.00209532
217.39999 | 0.572273 | 0.00207003
217.5 | 0.571599 | 0.00204489
217.60001 | 0.570922 | 0.00201991
217.7 | 0.570243 | 0.00199519
217.8 | 0.569562 | 0.0019707
217.89999 | 0.568879 | 0.00194639
218 | 0.568194 | 0.00192221
218.10001 | 0.567505 | 0.0018982
218.2 | 0.566815 | 0.00187436
218.3 | 0.566122 | 0.00185069
218.39999 | 0.565427 | 0.00182719
218.5 | 0.56473 | 0.00180391
218.60001 | 0.56403 | 0.00178083
218.7 | 0.563328 | 0.00175792
218.8 | 0.562623 | 0.00173527
218.89999 | 0.561917 | 0.00171285
219 | 0.56121 | 0.00169051
219.10001 | 0.560499 | 0.00166827
219.2 | 0.559785 | 0.00164621
219.3 | 0.559069 | 0.00162431
219.39999 | 0.55835 | 0.00160259
219.5 | 0.55763 | 0.00158102
219.60001 | 0.556908 | 0.00155963
219.7 | 0.556183 | 0.00153845
219.8 | 0.555457 | 0.00151745
219.89999 | 0.554729 | 0.00149664
220 | 0.553998 | 0.00147594
220.10001 | 0.553264 | 0.0014554
220.2 | 0.552527 | 0.0014351
220.3 | 0.551791 | 0.00141482
220.39999 | 0.551052 | 0.00139471
220.5 | 0.55031 | 0.00137491
220.60001 | 0.549567 | 0.0013551
220.7 | 0.548822 | 0.00133553
220.8 | 0.548075 | 0.00131619
220.89999 | 0.547328 | 0.0012969
221 | 0.546576 | 0.00127778
221.10001 | 0.545824 | 0.00125871
221.2 | 0.54507 | 0.0012398
221.3 | 0.544312 | 0.00122111
221.39999 | 0.543553 | 0.00120248
221.5 | 0.542792 | 0.00118402
221.60001 | 0.542029 | 0.00116574
221.7 | 0.541266 | 0.00114761
221.8 | 0.540502 | 0.00112968
221.89999 | 0.539735 | 0.00111182
222 | 0.538965 | 0.00109408
222.10001 | 0.538194 | 0.00107646
222.2 | 0.537422 | 0.00105897
222.3 | 0.536647 | 0.00104165
222.39999 | 0.535871 | 0.00102443
222.5 | 0.535093 | 0.00100736
222.60001 | 0.534312 | 0.000990439
222.7 | 0.533531 | 0.000973659
222.8 | 0.532749 | 0.000957039
222.89999 | 0.531965 | 0.000940461
223 | 0.531179 | 0.000923961
223.10001 | 0.530391 | 0.000907598
223.2 | 0.529602 | 0.000891376
223.3 | 0.528811 | 0.000875289
223.39999 | 0.528018 | 0.000859286
223.5 | 0.527224 | 0.000843415
223.60001 | 0.526428 | 0.000827686
223.7 | 0.525631 | 0.000812112
223.8 | 0.524832 | 0.000796643
223.89999 | 0.524033 | 0.000781228
224 | 0.523232 | 0.000765912
224.10001 | 0.522428 | 0.000750691
224.2 | 0.521624 | 0.000735584
224.3 | 0.520819 | 0.000720581
224.39999 | 0.520012 | 0.000705687
224.5 | 0.519204 | 0.000690918
224.60001 | 0.518395 | 0.000676272
224.7 | 0.517586 | 0.00066178
224.8 | 0.516776 | 0.000647368
224.89999 | 0.515964 | 0.000632964
225 | 0.515151 | 0.000618606
225.10001 | 0.514337 | 0.000604343
225.2 | 0.513521 | 0.00059019
225.3 | 0.512704 | 0.000576106
225.39999 | 0.511885 | 0.00056212
225.5 | 0.511066 | 0.000548248
225.60001 | 0.510246 | 0.000534453
225.7 | 0.509426 | 0.000520728
225.8 | 0.508604 | 0.000507037
225.89999 | 0.507781 | 0.000493405
226 | 0.506957 | 0.000479861
226.10001 | 0.506133 | 0.000466427
226.2 | 0.505307 | 0.000453049
226.3 | 0.504481 | 0.000439677
226.39999 | 0.503654 | 0.000426392
226.5 | 0.502826 | 0.000413202
226.60001 | 0.501997 | 0.000400112
226.7 | 0.501168 | 0.000387139
226.8 | 0.500339 | 0.000374154
226.89999 | 0.49948 | 0.000366576
227 | 0.498621 | 0.000358998
227.10001 | 0.497762 | 0.00035142
227.2 | 0.496903 | 0.000343843
227.3 | 0.496043 | 0.000336265
227.39999 | 0.495184 | 0.000328687
227.5 | 0.494325 | 0.000321109
227.60001 | 0.493466 | 0.000313531
227.7 | 0.492607 | 0.000305953
227.8 | 0.491772 | 0.000295461
227.89999 | 0.490965 | 0.000281302
228 | 0.490163 | 0.000266262
228.10001 | 0.48936 | 0.000251208
228.2 | 0.488554 | 0.00023636
228.3 | 0.487744 | 0.000221723
228.39999 | 0.486931 | 0.000207324
228.5 | 0.486117 | 0.000193135
228.60001 | 0.485301 | 0.000179142
228.7 | 0.484483 | 0.000165308
228.8 | 0.483664 | 0.000151514
228.89999 | 0.482843 | 0.000137713
229 | 0.482021 | 0.000123955
229.10001 | 0.481198 | 0.000110302
229.2 | 0.480374 | 9.67172e-05
229.3 | 0.479551 | 8.31707e-05
229.39999 | 0.478726 | 6.96817e-05
229.5 | 0.477902 | 5.61943e-05
229.60001 | 0.477077 | 4.27695e-05
229.7 | 0.476253 | 2.93997e-05
229.8 | 0.475427 | 1.59707e-05
229.89999 | 0.474602 | 2.52274e-06
230 | 0.473778 | -1.09177e-05
230.10001 | 0.472953 | -2.43571e-05
230.2 | 0.472129 | -3.78419e-05
230.3 | 0.471305 | -5.13706e-05
230.39999 | 0.470481 | -6.49032e-05
230.5 | 0.469657 | -7.84413e-05
230.60001 | 0.468834 | -9.19739e-05
230.7 | 0.468012 | -0.00010559
230.8 | 0.467191 | -0.000119321
230.89999 | 0.466369 | -0.000133106
231 | 0.465548 | -0.000146901
231.10001 | 0.464728 | -0.000160703
231.2 | 0.463907 | -0.000174593
231.3 | 0.463088 | -0.000188596
231.39999 | 0.46227 | -0.000202636
231.5 | 0.461453 | -0.000216658
231.60001 | 0.460637 | -0.000230703
231.7 | 0.459823 | -0.000244857
231.8 | 0.459008 | -0.000259144
231.89999 | 0.458195 | -0.000273546
232 | 0.457383 | -0.000288013
232.10001 | 0.456573 | -0.000302564
232.2 | 0.455764 | -0.000317214
232.3 | 0.454955 | -0.000331902
232.39999 | 0.454147 | -0.000346663
232.5 | 0.453342 | -0.000361469
232.60001 | 0.452537 | -0.000376331
232.7 | 0.451735 | -0.000391357
232.8 | 0.450933 | -0.000406553
232.89999 | 0.450132 | -0.00042187
233 | 0.449333 | -0.000437269
233.10001 | 0.448535 | -0.000452789
233.2 | 0.447737 | -0.00046844
233.3 | 0.446942 | -0.000484181
233.39999 | 0.446148 | -0.000499998
233.5 | 0.445357 | -0.000515885
233.60001 | 0.444567 | -0.000531885
233.7 | 0.443778 | -0.000548089
233.8 | 0.442989 | -0.000564459
233.89999 | 0.442202 | -0.000580922
234 | 0.441418 | -0.000597479
234.10001 | 0.440636 | -0.000614204
234.2 | 0.439855 | -0.000631089
234.3 | 0.439076 | -0.000648082
234.39999 | 0.438299 | -0.000665198
234.5 | 0.437523 | -0.000682339
234.60001 | 0.436751 | -0.000699619
234.7 | 0.435981 | -0.000717154
234.8 | 0.435211 | -0.000734908
234.89999 | 0.434443 | -0.000752841
235 | 0.433677 | -0.000770867
235.10001 | 0.432913 | -0.000789066
235.2 | 0.432151 | -0.000807415
235.3 | 0.43139 | -0.000825866
235.39999 | 0.430632 | -0.000844438
235.5 | 0.429877 | -0.000863123
235.60001 | 0.429123 | -0.000882014
235.7 | 0.428372 | -0.000901127
235.8 | 0.427623 | -0.000920464
235.89999 | 0.426876 | -0.000939946
236 | 0.426132 | -0.000959618
236.10001 | 0.42539 | -0.000979545
236.2 | 0.42465 | -0.000999597
236.3 | 0.423913 | -0.00101982
236.39999 | 0.423179 | -0.00104018
236.5 | 0.422446 | -0.00106061
236.60001 | 0.421716 | -0.00108128
236.7 | 0.420988 | -0.00110216
236.8 | 0.420261 | -0.00112325
236.89999 | 0.419536 | -0.00114447
237 | 0.418814 | -0.00116582
237.10001 | 0.418093 | -0.0011874
237.2 | 0.417374 | -0.0012091
237.3 | 0.416658 | -0.0012309
237.39999 | 0.415944 | -0.00125281
237.5 | 0.415233 | -0.00127488
237.60001 | 0.414522 | -0.00129716
237.7 | 0.413814 | -0.00131962
237.8 | 0.413108 | -0.00134221
237.89999 | 0.412404 | -0.00136494
238 | 0.4117 | -0.00138777
238.10001 | 0.410999 | -0.00141077
238.2 | 0.4103 | -0.00143389
238.3 | 0.409603 | -0.00145712
238.39999 | 0.408908 | -0.00148048
238.5 | 0.408214 | -0.00150397
238.60001 | 0.407521 | -0.00152767
238.7 | 0.406829 | -0.00155151
238.8 | 0.40614 | -0.00157544
238.89999 | 0.405451 | -0.00159945
239 | 0.404764 | -0.00162357
239.10001 | 0.404078 | -0.00164781
239.2 | 0.403392 | -0.00167208
239.3 | 0.402708 | -0.00169642
239.39999 | 0.402027 | -0.00172089
239.5 | 0.401346 | -0.00174537
239.60001 | 0.400665 | -0.00176994
239.7 | 0.399981 | -0.00179427
239.8 | 0.399298 | -0.00181871
239.89999 | 0.398619 | -0.00184337
240 | 0.397935 | -0.00186773
240.10001 | 0.397267 | -0.00189335
240.2 | 0.396583 | -0.00191766
240.3 | 0.395909 | -0.0019427
240.39999 | 0.395241 | -0.00196804
240.5 | 0.394554 | -0.00199202
240.60001 | 0.393879 | -0.00201706
240.7 | 0.393197 | -0.00204163
240.8 | 0.392513 | -0.00206595
240.89999 | 0.391836 | -0.00209079
241 | 0.391152 | -0.00211517
241.10001 | 0.390473 | -0.00213988
241.2 | 0.389792 | -0.00216444
241.3 | 0.389109 | -0.00218882
241.39999 | 0.388426 | -0.00221307
241.5 | 0.387737 | -0.00223698
241.60001 | 0.387051 | -0.00226116
241.7 | 0.386359 | -0.00228487
241.8 | 0.385665 | -0.00230845
241.89999 | 0.384973 | -0.00233216
242 | 0.384189 | -0.0023449
242.10001 | 0.383405 | -0.00235764
242.2 | 0.38262 | -0.00237038
242.3 | 0.381836 | -0.00238312
242.39999 | 0.381051 | -0.00239586
242.5 | 0.380267 | -0.00240859
242.60001 | 0.379483 | -0.00242133
242.7 | 0.378698 | -0.00243407
242.8 | 0.377914 | -0.00244681
242.89999 | 0.377155 | -0.00246289
243 | 0.376432 | -0.00248344
243.10001 | 0.375724 | -0.00250559
243.2 | 0.375015 | -0.00252792
243.3 | 0.374304 | -0.00255006
243.39999 | 0.373592 | -0.00257211
243.5 | 0.372874 | -0.00259376
243.60001 | 0.372154 | -0.0026153
243.7 | 0.371429 | -0.00263651
243.8 | 0.3707 | -0.00265737
243.89999 | 0.369969 | -0.00267805
244 | 0.369232 | -0.00269827
244.10001 | 0.368493 | -0.00271836
244.2 | 0.367748 | -0.00273797
244.3 | 0.367 | -0.00275723
244.39999 | 0.366249 | -0.00277624
244.5 | 0.365491 | -0.00279478
244.60001 | 0.364731 | -0.00281323
244.7 | 0.363964 | -0.00283124
244.8 | 0.363194 | -0.00284892
244.89999 | 0.362421 | -0.00286634
245 | 0.361642 | -0.00288329
245.10001 | 0.360859 | -0.00289998
245.2 | 0.36007 | -0.00291623
245.3 | 0.359277 | -0.00293206
245.39999 | 0.358481 | -0.00294758
245.5 | 0.357679 | -0.00296268
245.60001 | 0.356872 | -0.00297752
245.7 | 0.35606 | -0.00299198
245.8 | 0.355243 | -0.00300605
245.89999 | 0.354423 | -0.0030199
246 | 0.353596 | -0.00303323
246.10001 | 0.352767 | -0.00304628
246.2 | 0.351931 | -0.0030589
246.3 | 0.35109 | -0.00307101
246.39999 | 0.350247 | -0.00308296
246.5 | 0.349396 | -0.00309447
246.60001 | 0.348541 | -0.00310567
246.7 | 0.347681 | -0.00311649
246.8 | 0.346816 | -0.00312699
246.89999 | 0.345947 | -0.00313713
247 | 0.345072 | -0.00314685
247.10001 | 0.344194 | -0.00315624
247.2 | 0.343309 | -0.00316508
247.3 | 0.342421 | -0.00317357
247.39999 | 0.341528 | -0.0031817
247.5 | 0.340628 | -0.0031894
247.60001 | 0.339724 | -0.00319685
247.7 | 0.338814 | -0.00320377
247.8 | 0.337899 | -0.00321026
247.89999 | 0.33698 | -0.00321645
248 | 0.336055 | -0.00322218
248.10001 | 0.335125 | -0.00322751
248.2 | 0.334189 | -0.00323229
248.3 | 0.333247 | -0.00323662
248.39999 | 0.3323 | -0.00324062
248.5 | 0.331347 | -0.00324426
248.60001 | 0.330388 | -0.00324738
248.7 | 0.329424 | -0.00325015
248.8 | 0.328455 | -0.00325251
248.89999 | 0.327479 | -0.00325432
249 | 0.326499 | -0.00325586
249.10001 | 0.325513 | -0.00325687
249.2 | 0.324523 | -0.00325731
249.3 | 0.323528 | -0.00325734
249.39999 | 0.322526 | -0.00325726
249.5 | 0.32152 | -0.00325685
249.60001 | 0.320508 | -0.00325594
249.7 | 0.319492 | -0.00325464
249.8 | 0.318471 | -0.003253
249.89999 | 0.317445 | -0.00325102
250 | 0.316416 | -0.00324865
250.10001 | 0.315382 | -0.00324593
250.2 | 0.314345 | -0.00324282
250.3 | 0.313304 | -0.00323939
250.39999 | 0.312258 | -0.00323576
250.5 | 0.311208 | -0.00323192
250.60001 | 0.310155 | -0.00322782
250.7 | 0.309098 | -0.00322346
250.8 | 0.308039 | -0.00321892
250.89999 | 0.306977 | -0.00321414
251 | 0.305913 | -0.00320915
251.10001 | 0.304846 | -0.00320394
251.2 | 0.303778 | -0.00319852
251.3 | 0.302707 | -0.00319295
251.39999 | 0.301634 | -0.00318723
251.5 | 0.300558 | -0.00318137
251.60001 | 0.299481 | -0.00317536
251.7 | 0.298401 | -0.0031692
251.8 | 0.297319 | -0.0031629
251.89999 | 0.296236 | -0.00315643
252 | 0.295151 | -0.00314981
252.10001 | 0.294065 | -0.00314297
252.2 | 0.292977 | -0.00313595
252.3 | 0.291886 | -0.00312881
252.39999 | 0.290792 | -0.00312155
252.5 | 0.289696 | -0.00311413
252.60001 | 0.288598 | -0.00310647
252.7 | 0.287497 | -0.00309864
252.8 | 0.286393 | -0.00309064
252.89999 | 0.285287 | -0.00308241
253 | 0.284177 | -0.00307393
253.10001 | 0.283066 | -0.00306518
253.2 | 0.281951 | -0.0030562
253.3 | 0.280832 | -0.003047
253.39999 | 0.27971 | -0.00303756
253.5 | 0.278585 | -0.00302786
253.60001 | 0.277457 | -0.00301786
253.7 | 0.276324 | -0.0030076
253.8 | 0.275188 | -0.00299705
253.89999 | 0.274048 | -0.00298618
254 | 0.272904 | -0.00297498
254.10001 | 0.271756 | -0.00296342
254.2 | 0.270604 | -0.00295154
254.3 | 0.269446 | -0.00293934
254.39999 | 0.268283 | -0.00292679
254.5 | 0.267115 | -0.00291384
254.60001 | 0.265941 | -0.00290048
254.7 | 0.264763 | -0.00288673
254.8 | 0.263579 | -0.00287256
254.89999 | 0.26239 | -0.00285793
255 | 0.261195 | -0.00284284
255.10001 | 0.259995 | -0.00282726
255.2 | 0.258789 | -0.00281123
255.3 | 0.257576 | -0.00279474
255.39999 | 0.256356 | -0.00277776
255.5 | 0.255129 | -0.00276027
255.60001 | 0.253895 | -0.00274223
255.7 | 0.252654 | -0.00272363
255.8 | 0.251406 | -0.00270443
255.89999 | 0.250149 | -0.00268459
256 | 0.248885 | -0.00266406
256.10001 | 0.247613 | -0.00264283
256.20001 | 0.24633 | -0.00262092
256.29999 | 0.245037 | -0.00259827
256.39999 | 0.243732 | -0.00257479
256.5 | 0.242417 | -0.00255041
256.60001 | 0.241089 | -0.00252509
256.70001 | 0.239747 | -0.00249873
256.79999 | 0.238391 | -0.0024712
256.89999 | 0.237019 | -0.00244235
257 | 0.235627 | -0.002412
257.10001 | 0.234214 | -0.00237997
257.20001 | 0.232774 | -0.00234601
257.29999 | 0.231304 | -0.00230981
257.39999 | 0.229801 | -0.00227102
257.5 | 0.228261 | -0.00222934
257.60001 | 0.226684 | -0.00218471
257.70001 | 0.225071 | -0.00213733
257.79999 | 0.223428 | -0.00208769
257.89999 | 0.221763 | -0.0020363
258 | 0.220078 | -0.00198328
258.10001 | 0.218369 | -0.00192834
258.20001 | 0.216627 | -0.00187091
258.29999 | 0.214844 | -0.00181051
258.39999 | 0.213024 | -0.0017473
258.5 | 0.211183 | -0.0016824
258.60001 | 0.209342 | -0.00161752
258.70001 | 0.207521 | -0.00155421
258.79999 | 0.205736 | -0.00149353
258.89999 | 0.20399 | -0.00143599
259 | 0.202288 | -0.00138172
259.10001 | 0.200628 | -0.00133074
259.20001 | 0.199008 | -0.00128292
259.29999 | 0.197427 | -0.00123808
259.39999 | 0.195883 | -0.00119605
259.5 | 0.194374 | -0.00115669
259.60001 | 0.192897 | -0.00111988
259.70001 | 0.191451 | -0.00108543
259.79999 | 0.190033 | -0.0010532
259.89999 | 0.188643 | -0.00102303
260 | 0.18728 | -0.000994792
260.10001 | 0.18594 | -0.0009684
260.20001 | 0.184622 | -0.000943713
260.29999 | 0.183323 | -0.000920603
260.39999 | 0.182043 | -0.000898946
260.5 | 0.18078 | -0.000878627
260.60001 | 0.179533 | -0.000859565
260.70001 | 0.1783 | -0.000841655
260.79999 | 0.177082 | -0.000824793
260.89999 | 0.175878 | -0.000808902
261 | 0.174686 | -0.000793941
261.10001 | 0.173504 | -0.000779845
261.20001 | 0.172332 | -0.000766545
261.29999 | 0.17117 | -0.000753965
261.39999 | 0.170016 | -0.000742058
261.5 | 0.168871 | -0.000730801
261.60001 | 0.167734 | -0.00072012
261.70001 | 0.166605 | -0.000709978
261.79999 | 0.165481 | -0.000700333
261.89999 | 0.164363 | -0.000691141
262 | 0.163251 | -0.000682419
262.10001 | 0.162143 | -0.000674124
262.20001 | 0.16104 | -0.000666209
262.29999 | 0.159941 | -0.000658651
262.39999 | 0.158848 | -0.000651406
262.5 | 0.157757 | -0.000644481
262.60001 | 0.156671 | -0.000637846
262.70001 | 0.155589 | -0.000631474
262.79999 | 0.15451 | -0.000625347
262.89999 | 0.153436 | -0.000619454
263 | 0.152364 | -0.000613815
263.10001 | 0.151293 | -0.000608405
263.20001 | 0.150225 | -0.000603195
263.29999 | 0.14916 | -0.000598165
263.39999 | 0.148099 | -0.000593315
263.5 | 0.147038 | -0.00058864
263.60001 | 0.14598 | -0.00058411
263.70001 | 0.144924 | -0.00057972
263.79999 | 0.143871 | -0.00057545
263.89999 | 0.14282 | -0.000571307
264 | 0.14177 | -0.00056733
264.10001 | 0.140721 | -0.000563495
264.20001 | 0.139693 | -0.000557442
264.29999 | 0.138665 | -0.000551389
264.39999 | 0.137637 | -0.000545335
264.5 | 0.136609 | -0.000539282
264.60001 | 0.135581 | -0.000533229
264.70001 | 0.134553 | -0.000527176
264.79999 | 0.133524 | -0.000521123
264.89999 | 0.132496 | -0.00051507
265 | 0.131468 | -0.000509016
265.10001 | 0.130446 | -0.000504727
265.20001 | 0.12943 | -0.000502668
265.29999 | 0.128415 | -0.000501145
265.39999 | 0.127398 | -0.000499672
265.5 | 0.126378 | -0.00049813
265.60001 | 0.125358 | -0.000496484
265.70001 | 0.124335 | -0.000494757
265.79999 | 0.123313 | -0.000492961
265.89999 | 0.122293 | -0.000491112
266 | 0.121273 | -0.000489274
266.10001 | 0.120251 | -0.000487457
266.20001 | 0.119227 | -0.000485639
266.29999 | 0.118204 | -0.000483813
266.39999 | 0.117182 | -0.000482001
266.5 | 0.116158 | -0.000480205
266.60001 | 0.115135 | -0.000478385
266.70001 | 0.114112 | -0.000476564
266.79999 | 0.113088 | -0.000474745
266.89999 | 0.112066 | -0.000472932
267 | 0.111043 | -0.000471144
267.10001 | 0.110021 | -0.000469376
267.20001 | 0.108999 | -0.000467612
267.29999 | 0.107976 | -0.000465838
267.39999 | 0.106954 | -0.000464075
267.5 | 0.105932 | -0.000462319
267.60001 | 0.10491 | -0.000460559
267.70001 | 0.103889 | -0.000458794
267.79999 | 0.102867 | -0.000457011
267.89999 | 0.101847 | -0.000455238
268 | 0.100827 | -0.000453502
268.10001 | 0.0998055 | -0.000451787
268.20001 | 0.0987827 | -0.000450073
268.29999 | 0.0977609 | -0.000448353
268.39999 | 0.0967394 | -0.000446651
268.5 | 0.0957178 | -0.000444965
268.60001 | 0.0946966 | -0.000443289
268.70001 | 0.0936754 | -0.000441613
268.79999 | 0.0926549 | -0.000439926
268.89999 | 0.0916353 | -0.000438262
269 | 0.0906157 | -0.000436618
269.10001 | 0.0895953 | -0.000434974
269.20001 | 0.0885746 | -0.000433322
269.29999 | 0.0875537 | -0.000431661
269.39999 | 0.0865328 | -0.000429996
269.5 | 0.0855122 | -0.000428327
269.60001 | 0.0844915 | -0.000426672
269.70001 | 0.0834714 | -0.000425013
269.79999 | 0.0824522 | -0.000423343
269.89999 | 0.0814323 | -0.000421692
270 | 0.0804109 | -0.000420064
270.10001 | 0.079389 | -0.000418448
270.20001 | 0.078368 | -0.000416822
270.29999 | 0.0773471 | -0.000415202
270.39999 | 0.0763258 | -0.000413599
270.5 | 0.0753054 | -0.000411985
270.60001 | 0.0742854 | -0.000410367
270.70001 | 0.073266 | -0.000408744
270.79999 | 0.0722474 | -0.000407122
270.89999 | 0.0712278 | -0.00040552
271 | 0.0702073 | -0.000403933
271.10001 | 0.0691864 | -0.000402354
271.20001 | 0.0681657 | -0.000400767
271.29999 | 0.0671455 | -0.000399184
271.39999 | 0.0661251 | -0.000397604
271.5 | 0.0651049 | -0.00039602
271.60001 | 0.0640853 | -0.00039444
271.70001 | 0.0630668 | -0.000392843
271.79999 | 0.0620499 | -0.000391269
271.89999 | 0.0610318 | -0.000389748
272 | 0.0600122 | -0.000388255
272.10001 | 0.0589932 | -0.000386757
272.20001 | 0.0579746 | -0.00038525
272.29999 | 0.0569559 | -0.000383757
272.39999 | 0.0559371 | -0.000382266
272.5 | 0.0549186 | -0.000380774
272.60001 | 0.0539004 | -0.00037929
272.70001 | 0.052883 | -0.0003778
272.79999 | 0.0518661 | -0.000376327
272.89999 | 0.0508482 | -0.000374886
273 | 0.0498292 | -0.000373468
273.10001 | 0.0488099 | -0.000372049
273.20001 | 0.047792 | -0.000370629
273.29999 | 0.046775 | -0.000369227
273.39999 | 0.0457577 | -0.000367824
273.5 | 0.044741 | -0.000366425
273.60001 | 0.0437245 | -0.000365021
273.70001 | 0.0427088 | -0.000363607
273.79999 | 0.041694 | -0.000362224
273.89999 | 0.0406785 | -0.000360884
274 | 0.0396615 | -0.00035955
274.10001 | 0.0386439 | -0.000358187
274.20001 | 0.0376262 | -0.000356821
274.29999 | 0.0366084 | -0.000355479
274.39999 | 0.0355913 | -0.000354152
274.5 | 0.0345751 | -0.000352837
274.60001 | 0.03356 | -0.000351522
274.70001 | 0.0325455 | -0.000350234
274.79999 | 0.0315304 | -0.000348989
274.89999 | 0.0305149 | -0.000347751
275 | 0.0294994 | -0.000346507
275.10001 | 0.0284836 | -0.000345265
275.20001 | 0.0274673 | -0.000344038
275.29999 | 0.026451 | -0.000342816
275.39999 | 0.0254353 | -0.000341587
275.5 | 0.0244207 | -0.00034036
275.60001 | 0.0234073 | -0.000339116
275.70001 | 0.0223945 | -0.000337884
275.79999 | 0.0213808 | -0.000336691
275.89999 | 0.0203662 | -0.000335517
276 | 0.0193513 | -0.000334343
276.10001 | 0.0183368 | -0.000333163
276.20001 | 0.0173223 | -0.000331997
276.29999 | 0.016307 | -0.000330832
276.39999 | 0.0152925 | -0.000329655
276.5 | 0.0142786 | -0.00032847
276.60001 | 0.0132649 | -0.000327284
276.70001 | 0.0122516 | -0.00032613
276.79999 | 0.0112378 | -0.000324995
276.89999 | 0.0102237 | -0.00032386
277 | 0.00920953 | -0.000322713
277.10001 | 0.00819564 | -0.000321563
277.20001 | 0.00718139 | -0.00032044
277.29999 | 0.00616937 | -0.000319322
277.39999 | 0.00515758 | -0.000318196
277.5 | 0.00414238 | -0.000317069
277.60001 | 0.00312588 | -0.000316005
277.70001 | 0.00210766 | -0.000314986
277.79999 | 0.00109004 | -0.000313911
277.89999 | 7.37199e-05 | -0.000312803
278 | -0.000941525 | -0.000311678
278.10001 | -0.00195558 | -0.00031056
278.20001 | -0.00296987 | -0.00030947
278.29999 | -0.00398391 | -0.000308385
278.39999 | -0.00499808 | -0.000307301
278.5 | -0.00601241 | -0.0003062
278.60001 | -0.00702555 | -0.000305097
278.70001 | -0.00803796 | -0.000304028
278.79999 | -0.00905107 | -0.000302973
278.89999 | -0.0100649 | -0.000301917
279 | -0.0110781 | -0.000300849
279.10001 | -0.0120909 | -0.00029979
279.20001 | -0.0131042 | -0.000298737
279.29999 | -0.0141182 | -0.000297676
279.39999 | -0.0151313 | -0.000296616
279.5 | -0.0161429 | -0.000295529
279.60001 | -0.0171546 | -0.000294437
279.70001 | -0.018167 | -0.00029338
279.79999 | -0.0191799 | -0.000292347
279.89999 | -0.0201933 | -0.000291311
280 | -0.021206 | -0.000290271
280.10001 | -0.022219 | -0.000289257
280.20001 | -0.0232332 | -0.000288251
280.29999 | -0.0242467 | -0.000287235
280.39999 | -0.0252594 | -0.000286215
280.5 | -0.0262709 | -0.000285188
280.60001 | -0.027282 | -0.00028419
280.70001 | -0.0282936 | -0.000283219
280.79999 | -0.029305 | -0.000282253
280.89999 | -0.0303166 | -0.000281281
281 | -0.0313282 | -0.000280295
281.10001 | -0.0323403 | -0.000279327
281.20001 | -0.0333527 | -0.000278354
281.29999 | -0.0343648 | -0.000277368
281.39999 | -0.0353759 | -0.000276374
281.5 | -0.0363857 | -0.000275353
281.60001 | -0.0373955 | -0.000274353
281.70001 | -0.0384067 | -0.000273386
281.79999 | -0.039419 | -0.000272422
281.89999 | -0.0404313 | -0.000271451
282 | -0.0414427 | -0.000270474
282.10001 | -0.0424547 | -0.000269511
282.20001 | -0.0434679 | -0.000268545
282.29999 | -0.0444804 | -0.000267575
282.39999 | -0.0454914 | -0.0002666
282.5 | -0.0465022 | -0.000265624
282.60001 | -0.0475145 | -0.00026467
282.70001 | -0.0485272 | -0.000263723
282.79999 | -0.0495391 | -0.000262774
282.89999 | -0.0505508 | -0.000261814
283 | -0.0515621 | -0.000260862
283.10001 | -0.0525742 | -0.000259921
283.20001 | -0.0535863 | -0.000258968
283.29999 | -0.054597 | -0.000258013
283.39999 | -0.0556066 | -0.000257051
283.5 | -0.0566156 | -0.0002561
283.60001 | -0.0576259 | -0.000255194
283.70001 | -0.0586373 | -0.000254314
283.79999 | -0.0596484 | -0.000253427
283.89999 | -0.0606592 | -0.000252524
284 | -0.0616704 | -0.000251633
284.10001 | -0.0626821 | -0.000250755
284.20001 | -0.0636933 | -0.00024987
284.29999 | -0.0647035 | -0.000248977
284.39999 | -0.0657137 | -0.000248071
284.5 | -0.0667235 | -0.000247183
284.60001 | -0.0677334 | -0.000246323
284.70001 | -0.0687443 | -0.00024547
284.79999 | -0.0697555 | -0.000244608
284.89999 | -0.070766 | -0.000243738
285 | -0.0717767 | -0.000242888
285.10001 | -0.0727868 | -0.000242044
285.20001 | -0.0737963 | -0.000241201
285.29999 | -0.0748059 | -0.000240357
285.39999 | -0.0758146 | -0.000239505
285.5 | -0.0768234 | -0.000238685
285.60001 | -0.0778334 | -0.000237892
285.70001 | -0.0788439 | -0.000237099
285.79999 | -0.0798544 | -0.000236292
285.89999 | -0.0808651 | -0.00023548
286 | -0.0818765 | -0.000234676
286.10001 | -0.0828882 | -0.000233854
286.20001 | -0.0838989 | -0.000233023
286.29999 | -0.084908 | -0.000232192
286.39999 | -0.0859167 | -0.000231368
286.5 | -0.0869258 | -0.000230581
286.60001 | -0.087935 | -0.000229821
286.70001 | -0.0889449 | -0.000229066
286.79999 | -0.0899545 | -0.000228301
286.89999 | -0.0909631 | -0.000227538
287 | -0.0919721 | -0.000226783
287.10001 | -0.092981 | -0.000226023
287.20001 | -0.09399 | -0.000225268
287.29999 | -0.0949984 | -0.000224503
287.39999 | -0.096005 | -0.000223738
287.5 | -0.0970122 | -0.000223014
287.60001 | -0.0980209 | -0.000222318
287.70001 | -0.0990303 | -0.00022162
287.79999 | -0.10004 | -0.000220916
287.89999 | -0.101049 | -0.000220228
288 | -0.102059 | -0.000219543
288.10001 | -0.103067 | -0.000218841
288.20001 | -0.104074 | -0.000218135
288.29999 | -0.105081 | -0.000217419
288.39999 | -0.106089 | -0.000216726
288.5 | -0.107097 | -0.00021606
288.60001 | -0.108105 | -0.000215392
288.70001 | -0.109113 | -0.000214723
288.79999 | -0.110121 | -0.000214045
288.89999 | -0.111129 | -0.000213382
289 | -0.112136 | -0.000212729
289.10001 | -0.113144 | -0.000212074
289.20001 | -0.114151 | -0.000211413
289.29999 | -0.115157 | -0.000210739
289.39999 | -0.116162 | -0.000210085
289.5 | -0.117168 | -0.000209467
289.60001 | -0.118175 | -0.000208869
289.70001 | -0.119184 | -0.000208268
289.79999 | -0.120192 | -0.000207666
289.89999 | -0.121199 | -0.000207084
290 | -0.122206 | -0.000206503
290.10001 | -0.123214 | -0.000205921
290.20001 | -0.124222 | -0.000205331
290.29999 | -0.125227 | -0.000204735
290.39999 | -0.126232 | -0.000204162
290.5 | -0.127239 | -0.000203616
290.60001 | -0.128245 | -0.000203081
290.70001 | -0.129252 | -0.000202532
290.79999 | -0.130258 | -0.000201983
290.89999 | -0.131265 | -0.000201456
291 | -0.132272 | -0.00020093
291.10001 | -0.133278 | -0.000200397
291.20001 | -0.134282 | -0.000199854
291.29999 | -0.135285 | -0.000199319
291.39999 | -0.13629 | -0.00019882
291.5 | -0.137295 | -0.000198342
291.60001 | -0.138301 | -0.000197865
291.70001 | -0.139306 | -0.000197377
291.79999 | -0.140312 | -0.000196901
291.89999 | -0.141318 | -0.00019644
292 | -0.142324 | -0.000195981
292.10001 | -0.143329 | -0.000195525
292.20001 | -0.144333 | -0.000195054
292.29999 | -0.145337 | -0.000194589
292.39999 | -0.146342 | -0.000194146
292.5 | -0.147347 | -0.000193707
292.60001 | -0.148352 | -0.000193266
292.70001 | -0.149356 | -0.000192835
292.79999 | -0.150361 | -0.000192428
292.89999 | -0.151366 | -0.000192037
293 | -0.15237 | -0.000191663
293.10001 | -0.153373 | -0.000191314
293.20001 | -0.154376 | -0.00019098
293.29999 | -0.155378 | -0.000190687
293.39999 | -0.156381 | -0.000190428
293.5 | -0.157385 | -0.000190188
293.60001 | -0.158388 | -0.000189952
293.70001 | -0.159391 | -0.000189711
293.79999 | -0.160394 | -0.000189497
293.89999 | -0.161397 | -0.000189285
294 | -0.1624 | -0.00018906
294.10001 | -0.163402 | -0.00018882
294.20001 | -0.164403 | -0.000188577
294.29999 | -0.165404 | -0.000188362
294.39999 | -0.166406 | -0.000188157
294.5 | -0.167408 | -0.000187961
294.60001 | -0.168411 | -0.00018778
294.70001 | -0.169412 | -0.000187613
294.79999 | -0.170413 | -0.000187472
294.89999 | -0.171414 | -0.000187348
295 | -0.172415 | -0.000187245
295.10001 | -0.173415 | -0.000187152
295.20001 | -0.174413 | -0.000187094
295.29999 | -0.175411 | -0.000187092
295.39999 | -0.176409 | -0.000187099
295.5 | -0.177408 | -0.000187129
295.60001 | -0.178407 | -0.000187177
295.70001 | -0.179407 | -0.000187251
295.79999 | -0.180406 | -0.000187344
295.89999 | -0.181405 | -0.00018743
296 | -0.182403 | -0.000187525
296.10001 | -0.183399 | -0.000187622
296.20001 | -0.184396 | -0.00018774
296.29999 | -0.185393 | -0.000187898
296.39999 | -0.18639 | -0.000188078
296.5 | -0.187386 | -0.000188273
296.60001 | -0.188383 | -0.000188487
296.70001 | -0.189379 | -0.000188739
296.79999 | -0.190376 | -0.00018901
296.89999 | -0.191371 | -0.000189296
297 | -0.192366 | -0.000189608
297.10001 | -0.193359 | -0.000189924
297.20001 | -0.194351 | -0.000190276
297.29999 | -0.195343 | -0.000190687
297.39999 | -0.196338 | -0.000191127
297.5 | -0.197329 | -0.000191129
297.60001 | -0.198064 | -0.000187571
297.70001 | -0.198116 | -0.000174848
297.79999 | -0.197974 | -0.000157652
297.89999 | -0.197523 | -0.000144072
298 | -0.196768 | -0.000134755
298.10001 | -0.195895 | -0.000128331
298.20001 | -0.194973 | -0.00012363
298.29999 | -0.194029 | -0.000119897
298.39999 | -0.193074 | -0.000116732
298.5 | -0.192112 | -0.000113916
298.60001 | -0.191146 | -0.000111335
298.70001 | -0.190179 | -0.000108939
298.79999 | -0.18921 | -0.000106667
298.89999 | -0.188239 | -0.000104494
299 | -0.187266 | -0.00010241
299.10001 | -0.186293 | -0.000100415
299.20001 | -0.18532 | -9.85017e-05
299.29999 | -0.184347 | -9.66324e-05
299.39999 | -0.183372 | -9.48084e-05
299.5 | -0.182396 | -9.30321e-05
299.60001 | -0.181418 | -9.1303e-05
299.70001 | -0.18044 | -8.96323e-05
299.79999 | -0.179461 | -8.79992e-05
299.89999 | -0.178481 | -8.63946e-05
300 | -0.177501 | -8.48361e-05
300.10001 | -0.176523 | -8.33432e-05
300.20001 | -0.175545 | -8.18858e-05
300.29999 | -0.174566 | -8.04349e-05
300.39999 | -0.173586 | -7.90054e-05
300.5 | -0.172605 | -7.75948e-05
300.60001 | -0.171623 | -7.62214e-05
300.70001 | -0.170641 | -7.48894e-05
300.79999 | -0.169658 | -7.35739e-05
300.89999 | -0.168675 | -7.22776e-05
301 | -0.167691 | -7.10104e-05
301.10001 | -0.166708 | -6.97882e-05
301.20001 | -0.165726 | -6.85927e-05
301.29999 | -0.164743 | -6.74031e-05
301.39999 | -0.163759 | -6.62272e-05
301.5 | -0.162773 | -6.50625e-05
301.60001 | -0.161788 | -6.39314e-05
301.70001 | -0.160802 | -6.28189e-05
301.79999 | -0.159817 | -6.17112e-05
301.89999 | -0.158831 | -6.06242e-05
302 | -0.157844 | -5.95637e-05
302.10001 | -0.156858 | -5.85479e-05
302.20001 | -0.155872 | -5.75537e-05
302.29999 | -0.154886 | -5.6571e-05
302.39999 | -0.1539 | -5.5619e-05
302.5 | -0.152912 | -5.46821e-05
302.60001 | -0.151925 | -5.37524e-05
302.70001 | -0.150938 | -5.28334e-05
302.79999 | -0.149951 | -5.19368e-05
302.89999 | -0.148963 | -5.10576e-05
303 | -0.147974 | -5.02046e-05
303.10001 | -0.146986 | -4.93903e-05
303.20001 | -0.145998 | -4.85859e-05
303.29999 | -0.145011 | -4.77742e-05
303.39999 | -0.144022 | -4.69559e-05
303.5 | -0.143033 | -4.61502e-05
303.60001 | -0.142043 | -4.53663e-05
303.70001 | -0.141092 | -4.48686e-05
303.79999 | -0.140141 | -4.43709e-05
303.89999 | -0.13919 | -4.38731e-05
304 | -0.13824 | -4.33754e-05
304.10001 | -0.137289 | -4.28776e-05
304.20001 | -0.136338 | -4.23799e-05
304.29999 | -0.135387 | -4.18821e-05
304.39999 | -0.134436 | -4.13844e-05
304.5 | -0.133485 | -4.08867e-05
304.60001 | -0.132525 | -4.0063e-05
304.70001 | -0.13155 | -3.88814e-05
304.79999 | -0.130569 | -3.77322e-05
304.89999 | -0.129583 | -3.67096e-05
305 | -0.128594 | -3.58335e-05
305.10001 | -0.127606 | -3.50796e-05
305.20001 | -0.126618 | -3.43682e-05
305.29999 | -0.125628 | -3.3679e-05
305.39999 | -0.124637 | -3.30065e-05
305.5 | -0.123644 | -3.23552e-05
305.60001 | -0.122652 | -3.17442e-05
305.70001 | -0.12166 | -3.11434e-05
305.79999 | -0.120668 | -3.05461e-05
305.89999 | -0.119676 | -2.99733e-05
306 | -0.118685 | -2.94416e-05
306.10001 | -0.117697 | -2.89187e-05
306.20001 | -0.116707 | -2.83607e-05
306.29999 | -0.115715 | -2.78037e-05
306.39999 | -0.114723 | -2.72585e-05
306.5 | -0.11373 | -2.67269e-05
306.60001 | -0.112738 | -2.62104e-05
306.70001 | -0.111746 | -2.56874e-05
306.79999 | -0.110753 | -2.51673e-05
306.89999 | -0.10976 | -2.46683e-05
307 | -0.108767 | -2.4198e-05
307.10001 | -0.107776 | -2.3734e-05
307.20001 | -0.106783 | -2.32595e-05
307.29999 | -0.10579 | -2.27825e-05
307.39999 | -0.104796 | -2.22986e-05
307.5 | -0.103803 | -2.18233e-05
307.60001 | -0.10281 | -2.13576e-05
307.70001 | -0.101816 | -2.08953e-05
307.79999 | -0.100822 | -2.04445e-05
307.89999 | -0.0998287 | -2.00219e-05
308 | -0.0988367 | -1.96238e-05
308.10001 | -0.0978446 | -1.92025e-05
308.20001 | -0.0968515 | -1.87664e-05
308.29999 | -0.0958584 | -1.83327e-05
308.39999 | -0.0948645 | -1.78928e-05
308.5 | -0.0938701 | -1.74713e-05
308.60001 | -0.0928761 | -1.70675e-05
308.70001 | -0.0918819 | -1.66644e-05
308.79999 | -0.0908876 | -1.62578e-05
308.89999 | -0.089893 | -1.58615e-05
309 | -0.0888991 | -1.54897e-05
309.10001 | -0.087906 | -1.51077e-05
309.20001 | -0.0869126 | -1.47144e-05
309.29999 | -0.0859181 | -1.43155e-05
309.39999 | -0.0849222 | -1.39179e-05
309.5 | -0.0839265 | -1.35429e-05
309.60001 | -0.0829315 | -1.31654e-05
309.70001 | -0.0819365 | -1.27793e-05
309.79999 | -0.0809413 | -1.24055e-05
309.89999 | -0.0799464 | -1.20617e-05
310 | -0.0789525 | -1.17331e-05
310.10001 | -0.0779589 | -1.1388e-05
310.20001 | -0.0769649 | -1.10362e-05
310.29999 | -0.0759704 | -1.06762e-05
310.39999 | -0.0749756 | -1.03179e-05
310.5 | -0.073981 | -9.96915e-06
310.60001 | -0.0729856 | -9.60793e-06
310.70001 | -0.0719896 | -9.24593e-06
310.79999 | -0.0709949 | -8.90176e-06
310.89999 | -0.0700016 | -8.5839e-06
311 | -0.0690078 | -8.26334e-06
311.10001 | -0.0680134 | -7.92239e-06
311.20001 | -0.067019 | -7.57983e-06
311.29999 | -0.0660233 | -7.23284e-06
311.39999 | -0.0650271 | -6.90853e-06
311.5 | -0.064032 | -6.61135e-06
311.60001 | -0.0630367 | -6.30577e-06
311.70001 | -0.0620402 | -5.99149e-06
311.79999 | -0.061044 | -5.70358e-06
311.89999 | -0.0600501 | -5.45149e-06
312 | -0.0590565 | -5.19201e-06
312.10001 | -0.0580615 | -4.91333e-06
312.20001 | -0.0570663 | -4.62781e-06
312.29999 | -0.056071 | -4.33412e-06
312.39999 | -0.0550757 | -4.05419e-06
312.5 | -0.0540802 | -3.78411e-06
312.60001 | -0.0530844 | -3.512e-06
312.70001 | -0.0520882 | -3.24303e-06
312.79999 | -0.0510914 | -2.98588e-06
312.89999 | -0.0500955 | -2.7469e-06
313 | -0.0491001 | -2.49701e-06
313.10001 | -0.0481043 | -2.23691e-06
313.20001 | -0.0471084 | -1.97264e-06
313.29999 | -0.0461114 | -1.70658e-06
313.39999 | -0.0451144 | -1.45662e-06
313.5 | -0.0441183 | -1.20638e-06
313.60001 | -0.0431222 | -9.48241e-07
313.70001 | -0.0421262 | -6.96302e-07
313.79999 | -0.0411308 | -4.76032e-07
313.89999 | -0.0401369 | -2.65669e-07
314 | -0.0391425 | -2.18878e-08
314.10001 | -0.0381904 | -2.14161e-07
314.20001 | -0.0372383 | -4.06434e-07
314.29999 | -0.0362862 | -5.98707e-07
314.39999 | -0.0353342 | -7.90979e-07
314.5 | -0.0343821 | -9.83252e-07
314.60001 | -0.03343 | -1.17553e-06
314.70001 | -0.032478 | -1.3678e-06
314.79999 | -0.0315259 | -1.56007e-06
314.89999 | -0.0305738 | -1.75234e-06
315 | -0.0296116 | -1.23758e-06
315.10001 | -0.0286347 | -4.8182e-07
315.20001 | -0.0276509 | 3.60815e-07
315.29999 | -0.0266623 | 1.10838e-06
315.39999 | -0.0256704 | 1.71305e-06
315.5 | -0.0246764 | 2.20172e-06
315.60001 | -0.0236814 | 2.60787e-06
315.70001 | -0.0226862 | 2.95642e-06
315.79999 | -0.0216914 | 3.24748e-06
315.89999 | -0.0206975 | 3.49733e-06
316 | -0.0197035 | 3.74486e-06
316.10001 | -0.0187086 | 3.9804e-06
316.20001 | -0.0177122 | 4.20368e-06
316.29999 | -0.0167146 | 4.41083e-06
316.39999 | -0.0157178 | 4.59548e-06
316.5 | -0.0147216 | 4.77534e-06
316.60001 | -0.0137243 | 4.95959e-06
316.70001 | -0.0127265 | 5.14171e-06
316.79999 | -0.0117297 | 5.3055e-06
316.89999 | -0.0107336 | 5.45842e-06
317 | -0.00973688 | 5.62333e-06
317.10001 | -0.00873988 | 5.79687e-06
317.20001 | -0.00774235 | 5.97733e-06
317.29999 | -0.00674463 | 6.15117e-06
317.39999 | -0.00574715 | 6.31569e-06
317.5 | -0.00474892 | 6.48252e-06
317.60001 | -0.00375022 | 6.6483e-06
317.70001 | -0.00274902 | 6.84824e-06
317.79999 | -0.00174574 | 7.04023e-06
317.89999 | -0.000746629 | 7.17446e-06
318 | 0.000250387 | 7.29734e-06
318.10001 | 0.00124897 | 7.4342e-06
318.20001 | 0.00224718 | 7.59052e-06
318.29999 | 0.00324447 | 7.74601e-06
318.39999 | 0.00424168 | 7.90643e-06
318.5 | 0.00523913 | 8.07837e-06
318.60001 | 0.00623664 | 8.24151e-06
318.70001 | 0.00723409 | 8.39884e-06
318.79999 | 0.00823031 | 8.54833e-06
318.89999 | 0.00922575 | 8.70077e-06
319 | 0.0102217 | 8.86084e-06
319.10001 | 0.0112186 | 9.02815e-06
319.20001 | 0.0122161 | 9.19994e-06
319.29999 | 0.0132138 | 9.36233e-06
319.39999 | 0.0142117 | 9.52523e-06
319.5 | 0.0152096 | 9.68652e-06
319.60001 | 0.0162076 | 9.83951e-06
319.70001 | 0.0172039 | 9.97558e-06
319.79999 | 0.0181984 | 1.01033e-05
319.89999 | 0.0191936 | 1.02549e-05
320 | 0.0201898 | 1.0415e-05
320.10001 | 0.0211868 | 1.05761e-05
320.20001 | 0.0221845 | 1.07371e-05
320.29999 | 0.0231821 | 1.08872e-05
320.39999 | 0.0241795 | 1.10422e-05
320.5 | 0.0251768 | 1.12005e-05
320.60001 | 0.0261744 | 1.13519e-05
320.70001 | 0.0271717 | 1.14881e-05
320.79999 | 0.0281684 | 1.16246e-05
320.89999 | 0.0291651 | 1.17726e-05
321 | 0.0301621 | 1.1917e-05
321.10001 | 0.0311601 | 1.20684e-05
321.20001 | 0.0321586 | 1.22194e-05
321.29999 | 0.0331561 | 1.23632e-05
321.39999 | 0.0341538 | 1.25151e-05
321.5 | 0.0351519 | 1.26669e-05
321.60001 | 0.036149 | 1.28024e-05
321.70001 | 0.0371447 | 1.29166e-05
321.79999 | 0.0381393 | 1.30413e-05
321.89999 | 0.0391349 | 1.31917e-05
322 | 0.040132 | 1.33511e-05
322.10001 | 0.0411297 | 1.35173e-05
322.20001 | 0.0421271 | 1.36692e-05
322.29999 | 0.0431241 | 1.38099e-05
322.39999 | 0.0441217 | 1.3959e-05
322.5 | 0.0451197 | 1.41088e-05
322.60001 | 0.046117 | 1.4249e-05
322.70001 | 0.0471128 | 1.4381e-05
322.79999 | 0.0481085 | 1.45252e-05
322.89999 | 0.0491055 | 1.46832e-05
323 | 0.0501028 | 1.48391e-05
323.10001 | 0.0511003 | 1.4997e-05
323.20001 | 0.0520978 | 1.51543e-05
323.29999 | 0.0530944 | 1.53116e-05
323.39999 | 0.0540914 | 1.54768e-05
323.5 | 0.05509 | 1.56425e-05
323.60001 | 0.0560881 | 1.57862e-05
323.70001 | 0.057084 | 1.59197e-05
323.79999 | 0.0580798 | 1.60689e-05
323.89999 | 0.0590759 | 1.62198e-05
324 | 0.0600724 | 1.63844e-05
324.10001 | 0.06107 | 1.65595e-05
324.20001 | 0.0620675 | 1.67228e-05
324.29999 | 0.0630645 | 1.689e-05
324.39999 | 0.0640623 | 1.70619e-05
324.5 | 0.0650604 | 1.72368e-05
324.60001 | 0.0660571 | 1.74039e-05
324.70001 | 0.0670529 | 1.7562e-05
324.79999 | 0.0680491 | 1.77336e-05
324.89999 | 0.0690458 | 1.79201e-05
325 | 0.0700431 | 1.81178e-05
325.10001 | 0.0710413 | 1.83095e-05
325.20001 | 0.0720388 | 1.8483e-05
325.29999 | 0.0730362 | 1.86529e-05
325.39999 | 0.0740341 | 1.88257e-05
325.5 | 0.075032 | 1.89985e-05
325.60001 | 0.0760293 | 1.9155e-05
325.70001 | 0.0770257 | 1.93013e-05
325.79999 | 0.0780222 | 1.94648e-05
325.89999 | 0.0790187 | 1.96341e-05
326 | 0.0800156 | 1.98109e-05
326.10001 | 0.081013 | 1.99929e-05
326.20001 | 0.0820103 | 2.01699e-05
326.29999 | 0.0830075 | 2.03453e-05
326.39999 | 0.0840046 | 2.05225e-05
326.5 | 0.0850019 | 2.06865e-05
326.60001 | 0.0859985 | 2.08563e-05
326.70001 | 0.0869941 | 2.10294e-05
326.79999 | 0.0879902 | 2.12084e-05
326.89999 | 0.0889871 | 2.13802e-05
327 | 0.0899848 | 2.15454e-05
327.10001 | 0.0909827 | 2.17058e-05
327.20001 | 0.09198 | 2.18513e-05
327.29999 | 0.0929779 | 2.19948e-05
327.39999 | 0.0939763 | 2.21406e-05
327.5 | 0.0949732 | 2.2279e-05
327.60001 | 0.095968 | 2.24206e-05
327.70001 | 0.096963 | 2.25886e-05
327.79999 | 0.0979589 | 2.27767e-05
327.89999 | 0.0989555 | 2.29659e-05
328 | 0.0999525 | 2.31543e-05
328.10001 | 0.100949 | 2.33361e-05
328.20001 | 0.101896 | 2.41611e-05
328.29999 | 0.102842 | 2.49862e-05
328.39999 | 0.103788 | 2.58113e-05
328.5 | 0.104735 | 2.66364e-05
328.60001 | 0.105681 | 2.74615e-05
328.70001 | 0.106627 | 2.82865e-05
328.79999 | 0.107574 | 2.91116e-05
328.89999 | 0.10852 | 2.99367e-05
329 | 0.109467 | 3.07618e-05
329.10001 | 0.110423 | 3.18888e-05
329.20001 | 0.111394 | 3.33052e-05
329.29999 | 0.112374 | 3.46058e-05
329.39999 | 0.11336 | 3.57197e-05
329.5 | 0.114346 | 3.66375e-05
329.60001 | 0.115332 | 3.74113e-05
329.70001 | 0.11632 | 3.81294e-05
329.79999 | 0.11731 | 3.87999e-05
329.89999 | 0.118302 | 3.94359e-05
330 | 0.119293 | 4.00399e-05
330.10001 | 0.120285 | 4.05988e-05
330.20001 | 0.121276 | 4.11449e-05
330.29999 | 0.122268 | 4.16892e-05
330.39999 | 0.12326 | 4.22227e-05
330.5 | 0.124252 | 4.27339e-05
330.60001 | 0.125244 | 4.32276e-05
330.70001 | 0.126237 | 4.37463e-05
330.79999 | 0.127229 | 4.42721e-05
330.89999 | 0.128222 | 4.48013e-05
331 | 0.129215 | 4.53319e-05
331.10001 | 0.130208 | 4.58485e-05
331.20001 | 0.131202 | 4.63685e-05
331.29999 | 0.132196 | 4.68881e-05
331.39999 | 0.133188 | 4.73909e-05
331.5 | 0.13418 | 4.78691e-05
331.60001 | 0.135171 | 4.83559e-05
331.70001 | 0.136162 | 4.88755e-05
331.79999 | 0.137154 | 4.94236e-05
331.89999 | 0.138146 | 5.0018e-05
332 | 0.139138 | 5.06236e-05
332.10001 | 0.140129 | 5.12139e-05
332.20001 | 0.141121 | 5.17982e-05
332.29999 | 0.142114 | 5.23639e-05
332.39999 | 0.143107 | 5.29028e-05
332.5 | 0.144101 | 5.34168e-05
332.60001 | 0.145093 | 5.39308e-05
332.70001 | 0.146085 | 5.44544e-05
332.79999 | 0.147077 | 5.49896e-05
332.89999 | 0.14807 | 5.55389e-05
333 | 0.149063 | 5.60769e-05
333.10001 | 0.150055 | 5.66136e-05
333.20001 | 0.151048 | 5.71629e-05
333.29999 | 0.152041 | 5.77197e-05
333.39999 | 0.153035 | 5.82712e-05
333.5 | 0.154027 | 5.88003e-05
333.60001 | 0.155018 | 5.93416e-05
333.70001 | 0.156009 | 5.99036e-05
333.79999 | 0.157 | 6.04785e-05
333.89999 | 0.157993 | 6.10724e-05
334 | 0.158985 | 6.16578e-05
334.10001 | 0.159976 | 6.22444e-05
334.20001 | 0.160967 | 6.28427e-05
334.29999 | 0.161958 | 6.3441e-05
334.39999 | 0.162949 | 6.40273e-05
334.5 | 0.16394 | 6.4602e-05
334.60001 | 0.164931 | 6.51968e-05
334.70001 | 0.165922 | 6.58065e-05
334.79999 | 0.166914 | 6.64298e-05
334.89999 | 0.167907 | 6.70621e-05
335 | 0.168899 | 6.76795e-05
335.10001 | 0.16989 | 6.82935e-05
335.20001 | 0.170882 | 6.89151e-05
335.29999 | 0.171874 | 6.9532e-05
335.39999 | 0.172864 | 7.01286e-05
335.5 | 0.173853 | 7.07265e-05
335.60001 | 0.174843 | 7.13529e-05
335.70001 | 0.175834 | 7.199e-05
335.79999 | 0.176824 | 7.26308e-05
335.89999 | 0.177815 | 7.32573e-05
336 | 0.178806 | 7.38691e-05
336.10001 | 0.179797 | 7.44917e-05
336.20001 | 0.180789 | 7.51172e-05
336.29999 | 0.181781 | 7.57363e-05
336.39999 | 0.182772 | 7.6338e-05
336.5 | 0.183763 | 7.69477e-05
336.60001 | 0.184754 | 7.75681e-05
336.70001 | 0.185745 | 7.81916e-05
336.79999 | 0.186737 | 7.88329e-05
336.89999 | 0.187729 | 7.94558e-05
337 | 0.18872 | 8.00647e-05
337.10001 | 0.189712 | 8.06898e-05
337.20001 | 0.190705 | 8.13189e-05
337.29999 | 0.191695 | 8.19152e-05
337.39999 | 0.192685 | 8.24921e-05
337.5 | 0.193674 | 8.30975e-05
337.60001 | 0.194665 | 8.37173e-05
337.70001 | 0.195655 | 8.43409e-05
337.79999 | 0.196647 | 8.49721e-05
337.89999 | 0.197638 | 8.55923e-05
338 | 0.198629 | 8.62206e-05
338.10001 | 0.19962 | 8.68526e-05
338.20001 | 0.200611 | 8.74764e-05
338.29999 | 0.201603 | 8.80913e-05
338.39999 | 0.202593 | 8.86953e-05
338.5 | 0.203583 | 8.93213e-05
338.60001 | 0.204574 | 8.99518e-05
338.70001 | 0.205565 | 9.05828e-05
338.79999 | 0.206556 | 9.12211e-05
338.89999 | 0.207548 | 9.18501e-05
339 | 0.208539 | 9.24852e-05
339.10001 | 0.209531 | 9.31247e-05
339.20001 | 0.210523 | 9.37515e-05
339.29999 | 0.211514 | 9.43461e-05
339.39999 | 0.212503 | 9.49313e-05
339.5 | 0.213493 | 9.55467e-05
339.60001 | 0.214483 | 9.618e-05
339.70001 | 0.215474 | 9.68305e-05
339.79999 | 0.216466 | 9.74767e-05
339.89999 | 0.217457 | 9.81009e-05
340 | 0.218448 | 9.87252e-05
340.10001 | 0.219439 | 9.93574e-05
340.20001 | 0.220431 | 9.99899e-05
340.29999 | 0.221423 | 0.000100601
340.39999 | 0.222414 | 0.000101207
340.5 | 0.223405 | 0.000101833
340.60001 | 0.224396 | 0.000102465
340.70001 | 0.225387 | 0.000103104
340.79999 | 0.22638 | 0.000103736
340.89999 | 0.227371 | 0.000104355
341 | 0.228363 | 0.000104977
341.10001 | 0.229355 | 0.000105604
341.20001 | 0.230346 | 0.000106227
341.29999 | 0.231337 | 0.000106819
341.39999 | 0.232327 | 0.000107408
341.5 | 0.233318 | 0.000108014
341.60001 | 0.234308 | 0.000108634
341.70001 | 0.2353 | 0.000109269
341.79999 | 0.236291 | 0.000109891
341.89999 | 0.237282 | 0.000110511
342 | 0.238275 | 0.000111142
342.10001 | 0.239267 | 0.000111764
342.20001 | 0.240258 | 0.000112372
342.29999 | 0.241248 | 0.000112964
342.39999 | 0.242237 | 0.000113569
342.5 | 0.243228 | 0.000114191
342.60001 | 0.24422 | 0.000114823
342.70001 | 0.245212 | 0.00011546
342.79999 | 0.246203 | 0.000116084
342.89999 | 0.247194 | 0.000116713
343 | 0.248185 | 0.000117351
343.10001 | 0.249178 | 0.000117979
343.20001 | 0.250169 | 0.000118576
343.29999 | 0.251159 | 0.000119166
343.39999 | 0.252148 | 0.000119791
343.5 | 0.253138 | 0.000120436
343.60001 | 0.254129 | 0.000121097
343.70001 | 0.255121 | 0.00012175
343.79999 | 0.256111 | 0.000122379
343.89999 | 0.257102 | 0.000123021
344 | 0.258093 | 0.000123676
344.10001 | 0.259084 | 0.000124326
344.20001 | 0.260074 | 0.000124957
344.29999 | 0.261065 | 0.000125586
344.39999 | 0.262055 | 0.000126233
344.5 | 0.263046 | 0.00012689
344.60001 | 0.264037 | 0.000127565
344.70001 | 0.265028 | 0.000128236
344.79999 | 0.26602 | 0.000128896
344.89999 | 0.267012 | 0.000129565
345 | 0.268004 | 0.000130236
345.10001 | 0.268994 | 0.000130879
345.20001 | 0.269983 | 0.000131492
345.29999 | 0.270972 | 0.000132126
345.39999 | 0.271961 | 0.000132787
345.5 | 0.272951 | 0.000133465
345.60001 | 0.273941 | 0.000134162
345.70001 | 0.274931 | 0.00013485
345.79999 | 0.275922 | 0.000135535
345.89999 | 0.276913 | 0.000136235
346 | 0.277903 | 0.000136938
346.10001 | 0.278894 | 0.000137629
346.20001 | 0.279884 | 0.000138297
346.29999 | 0.280873 | 0.000138985
346.39999 | 0.281863 | 0.000139695
346.5 | 0.282854 | 0.000140417
346.60001 | 0.283845 | 0.00014115
346.70001 | 0.284835 | 0.000141872
346.79999 | 0.285825 | 0.0001426
346.89999 | 0.286815 | 0.000143339
347 | 0.287805 | 0.000144075
347.10001 | 0.288795 | 0.000144791
347.20001 | 0.289782 | 0.000145503
347.29999 | 0.290771 | 0.000146245
347.39999 | 0.291759 | 0.000147004
347.5 | 0.292749 | 0.000147779
347.60001 | 0.293739 | 0.000148553
347.70001 | 0.294729 | 0.000149323
347.79999 | 0.295718 | 0.000150125
347.89999 | 0.296708 | 0.000150942
348 | 0.297698 | 0.000151756
348.10001 | 0.298687 | 0.000152546
348.20001 | 0.299674 | 0.000153325
348.29999 | 0.300662 | 0.000154131
348.39999 | 0.30165 | 0.000154953
348.5 | 0.302639 | 0.000155791
348.60001 | 0.303628 | 0.000156629
348.70001 | 0.304618 | 0.00015747
348.79999 | 0.305606 | 0.000158332
348.89999 | 0.306596 | 0.000159208
349 | 0.307586 | 0.000160084
349.10001 | 0.308574 | 0.000160934
349.20001 | 0.309561 | 0.000161792
349.29999 | 0.310548 | 0.000162676
349.39999 | 0.311536 | 0.000163573
349.5 | 0.312523 | 0.000164494
349.60001 | 0.313511 | 0.000165415
349.70001 | 0.314497 | 0.00016634
349.79999 | 0.315484 | 0.000167281
349.89999 | 0.31647 | 0.000168236
350 | 0.317457 | 0.000169196
350.10001 | 0.318442 | 0.000170147
350.20001 | 0.319428 | 0.000171126
350.29999 | 0.320414 | 0.000172135
350.39999 | 0.3214 | 0.000173165
350.5 | 0.322386 | 0.000174226
350.60001 | 0.323373 | 0.000175277
350.70001 | 0.324359 | 0.000176332
350.79999 | 0.325344 | 0.000177422
350.89999 | 0.32633 | 0.000178524
351 | 0.327315 | 0.000179608
351.10001 | 0.328298 | 0.000180682
351.20001 | 0.329281 | 0.000181802
351.29999 | 0.330264 | 0.000182959
351.39999 | 0.331248 | 0.000184139
351.5 | 0.332232 | 0.000185345
351.60001 | 0.333215 | 0.000186565
351.70001 | 0.334198 | 0.000187809
351.79999 | 0.335181 | 0.000189083
351.89999 | 0.336164 | 0.000190382
352 | 0.337146 | 0.000191682
352.10001 | 0.338128 | 0.000192992
352.20001 | 0.339109 | 0.00019436
352.29999 | 0.34009 | 0.000195773
352.39999 | 0.341071 | 0.000197247
352.5 | 0.342052 | 0.000198758
352.60001 | 0.343032 | 0.000200275
352.70001 | 0.344011 | 0.000201833
352.79999 | 0.34499 | 0.000203431
352.89999 | 0.345968 | 0.000205045
353 | 0.346945 | 0.000206666
353.10001 | 0.34792 | 0.000208344
353.20001 | 0.348895 | 0.0002101
353.29999 | 0.349869 | 0.000211915
353.39999 | 0.350844 | 0.000213805
353.5 | 0.351818 | 0.000215742
353.60001 | 0.352791 | 0.00021773
353.70001 | 0.353764 | 0.000219801
353.79999 | 0.354737 | 0.00022193
353.89999 | 0.355708 | 0.000224102
354 | 0.356677 | 0.000226322
354.10001 | 0.357645 | 0.000228634
354.20001 | 0.358612 | 0.000231054
354.29999 | 0.359561 | 0.000231654
354.39999 | 0.36051 | 0.000232255
354.5 | 0.361459 | 0.000232856
354.60001 | 0.362408 | 0.000233457
354.70001 | 0.363357 | 0.000234058
354.79999 | 0.364305 | 0.000234659
354.89999 | 0.365254 | 0.00023526
355 | 0.366203 | 0.000235861
355.10001 | 0.367152 | 0.000236462
355.20001 | 0.368092 | 0.000238871
355.29999 | 0.369021 | 0.000243606
355.39999 | 0.369949 | 0.000248964
355.5 | 0.370877 | 0.00025439
355.60001 | 0.371807 | 0.000259767
355.70001 | 0.372737 | 0.000265136
355.79999 | 0.373667 | 0.000270515
355.89999 | 0.374596 | 0.000275914
356 | 0.375524 | 0.000281339
356.10001 | 0.37645 | 0.000286863
356.20001 | 0.377376 | 0.000292527
356.29999 | 0.378301 | 0.000298319
356.39999 | 0.379225 | 0.000304275
356.5 | 0.380146 | 0.00031038
356.60001 | 0.381065 | 0.00031664
356.70001 | 0.381981 | 0.000323074
356.79999 | 0.382896 | 0.000329691
356.89999 | 0.383807 | 0.000336484
357 | 0.384715 | 0.000343445
357.10001 | 0.385619 | 0.000350627
357.20001 | 0.386521 | 0.000358032
357.29999 | 0.387421 | 0.000365668
357.39999 | 0.388319 | 0.000373535
357.5 | 0.389214 | 0.000381609
357.60001 | 0.390105 | 0.000389925
357.70001 | 0.390994 | 0.000398503
357.79999 | 0.39188 | 0.000407332
357.89999 | 0.392761 | 0.000416394
358 | 0.393638 | 0.000425695
358.10001 | 0.394512 | 0.00043528
358.20001 | 0.395384 | 0.00044515
358.29999 | 0.396251 | 0.000455312
358.39999 | 0.397116 | 0.00046576
358.5 | 0.397976 | 0.000476481
358.60001 | 0.398833 | 0.000487505
358.70001 | 0.399686 | 0.000498834
358.79999 | 0.400535 | 0.000510441
358.89999 | 0.401379 | 0.000522296
359 | 0.402218 | 0.000534465
359.10001 | 0.403054 | 0.000546998
359.20001 | 0.403885 | 0.000559884
359.29999 | 0.404713 | 0.000573131
359.39999 | 0.405537 | 0.000586722
359.5 | 0.406356 | 0.000600661
359.60001 | 0.407171 | 0.000614973
359.70001 | 0.407981 | 0.000629635
359.79999 | 0.408786 | 0.000644635
359.89999 | 0.409585 | 0.000659981
360 | 0.41038 | 0.000675709
360.10001 | 0.411169 | 0.000691858
360.20001 | 0.411954 | 0.000708416
360.29999 | 0.412735 | 0.000725386
360.39999 | 0.413509 | 0.000742756
360.5 | 0.414278 | 0.000760525
360.60001 | 0.415043 | 0.000778727
360.70001 | 0.415802 | 0.000797336
360.79999 | 0.416554 | 0.000816298
360.89999 | 0.4173 | 0.000835624
361 | 0.418041 | 0.000855391
361.10001 | 0.418777 | 0.000875626
361.20001 | 0.419507 | 0.000896354
361.29999 | 0.420233 | 0.000917494
361.39999 | 0.420953 | 0.000939028
361.5 | 0.421668 | 0.000960967
361.60001 | 0.422378 | 0.000983326
361.70001 | 0.423082 | 0.00100613
361.79999 | 0.423781 | 0.00102929
361.89999 | 0.424474 | 0.00105282
362 | 0.425161 | 0.00107678
362.10001 | 0.425844 | 0.00110114
362.20001 | 0.426522 | 0.0011259
362.29999 | 0.427196 | 0.0011511
362.39999 | 0.427865 | 0.00117664
362.5 | 0.428529 | 0.00120254
362.60001 | 0.429187 | 0.00122883
362.70001 | 0.429842 | 0.00125544
362.79999 | 0.430492 | 0.00128239
362.89999 | 0.431137 | 0.00130962
363 | 0.431776 | 0.00133727
363.10001 | 0.432412 | 0.00136526
363.20001 | 0.433044 | 0.00139363
363.29999 | 0.433671 | 0.00142237
363.39999 | 0.434295 | 0.00145133
363.5 | 0.434914 | 0.00148069
363.60001 | 0.43553 | 0.00151032
363.70001 | 0.436141 | 0.00154033
363.79999 | 0.436748 | 0.00157051
363.89999 | 0.43735 | 0.001601
364 | 0.437949 | 0.00163185
364.10001 | 0.438545 | 0.00166299
364.20001 | 0.439138 | 0.00169448
364.29999 | 0.439727 | 0.00172618
364.39999 | 0.440312 | 0.00175816
364.5 | 0.440894 | 0.00179042
364.60001 | 0.441473 | 0.00182299
364.70001 | 0.442048 | 0.00185581
364.79999 | 0.44262 | 0.00188873
364.89999 | 0.44319 | 0.00192182
365 | 0.443755 | 0.00195521
365.10001 | 0.444317 | 0.00198883
365.20001 | 0.444877 | 0.00202275
365.29999 | 0.445435 | 0.00205686
365.39999 | 0.445991 | 0.0020911
365.5 | 0.446542 | 0.00212561
365.60001 | 0.447092 | 0.00216027
365.70001 | 0.447639 | 0.00219507
365.79999 | 0.448184 | 0.00223002
365.89999 | 0.448728 | 0.00226512
366 | 0.449269 | 0.00230041
366.10001 | 0.449834 | 0.00233071
366.20001 | 0.450398 | 0.00236101
366.29999 | 0.450963 | 0.00239131
366.39999 | 0.451527 | 0.0024216
366.5 | 0.452092 | 0.0024519
366.60001 | 0.452656 | 0.0024822
366.70001 | 0.453221 | 0.0025125
366.79999 | 0.453785 | 0.0025428
366.89999 | 0.45435 | 0.0025731
367 | 0.454901 | 0.00260549
367.10001 | 0.455429 | 0.00264112
367.20001 | 0.455958 | 0.00267722
367.29999 | 0.456486 | 0.00271352
367.39999 | 0.457009 | 0.00275022
367.5 | 0.45754 | 0.0027864
367.60001 | 0.458068 | 0.00282276
367.70001 | 0.458597 | 0.00285909
367.79999 | 0.45913 | 0.00289496
367.89999 | 0.459662 | 0.00293101
368 | 0.460196 | 0.00296682
368.10001 | 0.460732 | 0.00300258
368.20001 | 0.461274 | 0.00303789
368.29999 | 0.461817 | 0.00307306
368.39999 | 0.462364 | 0.00310799
368.5 | 0.462914 | 0.00314271
368.60001 | 0.46346 | 0.0031777
368.70001 | 0.464023 | 0.00321124
368.79999 | 0.464582 | 0.00324499
368.89999 | 0.465143 | 0.00327864
369 | 0.465718 | 0.00331133
369.10001 | 0.46629 | 0.00334436
369.20001 | 0.46687 | 0.00337675
369.29999 | 0.467458 | 0.00340839
369.39999 | 0.468044 | 0.00344035
369.5 | 0.468644 | 0.00347123
369.60001 | 0.469246 | 0.00350176
369.70001 | 0.469851 | 0.00353214
369.79999 | 0.47047 | 0.00356137
369.89999 | 0.471088 | 0.00359072
370 | 0.471718 | 0.00361921
370.10001 | 0.472355 | 0.00364725
370.20001 | 0.472995 | 0.00367506
370.29999 | 0.473647 | 0.00370186
370.39999 | 0.474302 | 0.00372843
370.5 | 0.474966 | 0.00375435
370.60001 | 0.475638 | 0.00377952
370.70001 | 0.476313 | 0.00380431
370.79999 | 0.477 | 0.00382827
370.89999 | 0.477694 | 0.00385179
371 | 0.478395 | 0.00387482
371.10001 | 0.479106 | 0.00389718
371.20001 | 0.479824 | 0.00391899
371.29999 | 0.480549 | 0.0039401
371.39999 | 0.481282 | 0.00396061
371.5 | 0.482024 | 0.00398058
371.60001 | 0.482771 | 0.00400005
371.70001 | 0.483529 | 0.00401862
371.79999 | 0.484294 | 0.00403665
371.89999 | 0.485065 | 0.00405428
372 | 0.485849 | 0.004071
372.10001 | 0.486636 | 0.00408742
372.20001 | 0.48743 | 0.00410332
372.29999 | 0.488238 | 0.00411814
372.39999 | 0.489049 | 0.00413275
372.5 | 0.48987 | 0.00414658
372.60001 | 0.490699 | 0.00415973
372.70001 | 0.491531 | 0.00417246
372.79999 | 0.492376 | 0.00418426
372.89999 | 0.493226 | 0.00419575
373 | 0.494085 | 0.00420667
373.10001 | 0.494951 | 0.00421692
373.20001 | 0.495824 | 0.00422673
373.29999 | 0.496705 | 0.00423587
373.39999 | 0.497591 | 0.00424459
373.5 | 0.498484 | 0.00425274
373.60001 | 0.499384 | 0.00426029
373.70001 | 0.50029 | 0.00426739
373.79999 | 0.501205 | 0.0042739
373.89999 | 0.502125 | 0.00428004
374 | 0.50305 | 0.00428573
374.10001 | 0.503984 | 0.00429076
374.20001 | 0.504923 | 0.00429547
374.29999 | 0.505866 | 0.00429988
374.39999 | 0.506818 | 0.00430362
374.5 | 0.507774 | 0.00430703
374.60001 | 0.508733 | 0.00430992
374.70001 | 0.509698 | 0.00431237
374.79999 | 0.51067 | 0.00431448
374.89999 | 0.511644 | 0.00431637
375 | 0.512625 | 0.00431784
375.10001 | 0.51361 | 0.00431883
375.20001 | 0.514599 | 0.0043197
375.29999 | 0.515593 | 0.00431998
375.39999 | 0.516591 | 0.00432008
375.5 | 0.517593 | 0.00432004
375.60001 | 0.518596 | 0.00431975
375.70001 | 0.519601 | 0.00431919
375.79999 | 0.52061 | 0.00431849
375.89999 | 0.521623 | 0.00431751
376 | 0.522637 | 0.0043164
376.10001 | 0.523653 | 0.00431518
376.20001 | 0.524672 | 0.00431364
376.29999 | 0.525693 | 0.00431208
376.39999 | 0.526714 | 0.00431044
376.5 | 0.527738 | 0.00430846
376.60001 | 0.528761 | 0.00430642
376.70001 | 0.529786 | 0.00430431
376.79999 | 0.530811 | 0.0043022
376.89999 | 0.531838 | 0.00430009
377 | 0.532867 | 0.00429796
377.10001 | 0.533895 | 0.00429578
377.20001 | 0.534923 | 0.00429356
377.29999 | 0.53595 | 0.00429138
377.39999 | 0.536977 | 0.00428925
377.5 | 0.538004 | 0.00428714
377.60001 | 0.539029 | 0.00428509
377.70001 | 0.540054 | 0.00428312
377.79999 | 0.541076 | 0.00428133
377.89999 | 0.542096 | 0.00427973
378 | 0.543115 | 0.00427824
378.10001 | 0.544131 | 0.00427698
378.20001 | 0.545146 | 0.00427592
378.29999 | 0.546157 | 0.0042751
378.39999 | 0.547163 | 0.00427453
378.5 | 0.548167 | 0.00427417
378.60001 | 0.549167 | 0.00427415
378.70001 | 0.550164 | 0.00427421
378.79999 | 0.551157 | 0.00427463
378.89999 | 0.552146 | 0.00427541
379 | 0.553131 | 0.00427644
379.10001 | 0.554112 | 0.00427782
379.20001 | 0.555091 | 0.00427943
379.29999 | 0.556066 | 0.00428139
379.39999 | 0.557036 | 0.00428369
379.5 | 0.558004 | 0.00428611
379.60001 | 0.558967 | 0.0042888
379.70001 | 0.559926 | 0.00429189
379.79999 | 0.560884 | 0.00429521
379.89999 | 0.561838 | 0.00429876
380 | 0.562788 | 0.00430258
380.10001 | 0.563737 | 0.00430657
380.20001 | 0.564682 | 0.00431089
380.29999 | 0.565625 | 0.0043156
380.39999 | 0.566569 | 0.00432074
380.5 | 0.567508 | 0.00432597
380.60001 | 0.568444 | 0.00433108
380.70001 | 0.569375 | 0.0043364
380.79999 | 0.570302 | 0.00434199
380.89999 | 0.571226 | 0.0043478
381 | 0.572146 | 0.0043539
381.10001 | 0.573064 | 0.00436018
381.20001 | 0.57398 | 0.00436666
381.29999 | 0.57489 | 0.00437355
381.39999 | 0.575797 | 0.00438055
381.5 | 0.5767 | 0.00438777
381.60001 | 0.577599 | 0.00439542
381.70001 | 0.578497 | 0.00440326
381.79999 | 0.579391 | 0.00441144
381.89999 | 0.580281 | 0.00441996
382 | 0.581167 | 0.00442864
382.10001 | 0.58205 | 0.00443769
382.20001 | 0.582927 | 0.00444717
382.29999 | 0.583802 | 0.00445673
382.39999 | 0.584671 | 0.00446663
382.5 | 0.585534 | 0.00447698
382.60001 | 0.586395 | 0.00448758
382.70001 | 0.587251 | 0.00449862
382.79999 | 0.588103 | 0.00451005
382.89999 | 0.588952 | 0.00452175
383 | 0.589795 | 0.00453389
383.10001 | 0.590631 | 0.00454637
383.20001 | 0.591464 | 0.00455918
383.29999 | 0.592292 | 0.0045724
383.39999 | 0.593115 | 0.0045859
383.5 | 0.593932 | 0.00459984
383.60001 | 0.594745 | 0.00461425
383.70001 | 0.595553 | 0.00462905
383.79999 | 0.596355 | 0.00464429
383.89999 | 0.597153 | 0.00465989
384 | 0.597946 | 0.00467586
384.10001 | 0.598732 | 0.00469231
384.20001 | 0.599513 | 0.00470916
384.29999 | 0.600288 | 0.00472631
384.39999 | 0.601058 | 0.00474384
384.5 | 0.601822 | 0.00476187
384.60001 | 0.602581 | 0.00478034
384.70001 | 0.603335 | 0.00479927
384.79999 | 0.604084 | 0.00481867
384.89999 | 0.604827 | 0.00483843
385 | 0.605564 | 0.00485863
385.10001 | 0.606297 | 0.00487924
385.20001 | 0.607024 | 0.00490027
385.29999 | 0.607745 | 0.00492164
385.39999 | 0.608461 | 0.00494338
385.5 | 0.609171 | 0.00496563
385.60001 | 0.609877 | 0.0049882
385.70001 | 0.610577 | 0.0050113
385.79999 | 0.611273 | 0.00503479
385.89999 | 0.611964 | 0.0050586
386 | 0.612648 | 0.00508286
386.10001 | 0.613329 | 0.00510747
386.20001 | 0.614005 | 0.00513246
386.29999 | 0.614675 | 0.00515776
386.39999 | 0.61534 | 0.00518338
386.5 | 0.616 | 0.0052095
386.60001 | 0.616655 | 0.00523597
386.70001 | 0.617307 | 0.00526282
386.79999 | 0.617954 | 0.00529003
386.89999 | 0.618597 | 0.00531755
387 | 0.619234 | 0.00534552
387.10001 | 0.619868 | 0.00537373
387.20001 | 0.620497 | 0.00540232
387.29999 | 0.621121 | 0.00543119
387.39999 | 0.621743 | 0.00546027
387.5 | 0.622358 | 0.00548982
387.60001 | 0.622971 | 0.00551962
387.70001 | 0.623583 | 0.00554952