## Sheet1
T(s) | E(V) | i(A/cm?)
207.39999 | 0.599698 | 0.00728058
207.5 | 0.599504 | 0.00722067
207.60001 | 0.599297 | 0.00716042
207.7 | 0.59908 | 0.00710047
207.8 | 0.598852 | 0.00704112
207.89999 | 0.598616 | 0.0069822
208 | 0.598377 | 0.00692352
208.10001 | 0.598131 | 0.00686542
208.2 | 0.597885 | 0.00680729
208.3 | 0.597633 | 0.00674968
208.39999 | 0.597385 | 0.0066918
208.5 | 0.597137 | 0.00663388
208.60001 | 0.596883 | 0.00657657
208.7 | 0.596624 | 0.00651963
208.8 | 0.596358 | 0.00646316
208.89999 | 0.596089 | 0.00640678
209 | 0.595815 | 0.00635072
209.10001 | 0.595539 | 0.00629484
209.2 | 0.595259 | 0.00623927
209.3 | 0.594977 | 0.00618386
209.39999 | 0.594691 | 0.00612882
209.5 | 0.594404 | 0.00607396
209.60001 | 0.594113 | 0.00601954
209.7 | 0.593819 | 0.0059652
209.8 | 0.59352 | 0.00591115
209.89999 | 0.593219 | 0.00585729
210 | 0.592913 | 0.00580379
210.10001 | 0.592604 | 0.00575049
210.2 | 0.592293 | 0.00569736
210.3 | 0.591978 | 0.00564458
210.39999 | 0.59166 | 0.00559208
210.5 | 0.59134 | 0.00553985
210.60001 | 0.591015 | 0.00548809
210.7 | 0.590685 | 0.00543657
210.8 | 0.590353 | 0.00538515
210.89999 | 0.590018 | 0.00533386
211 | 0.589681 | 0.00528278
211.10001 | 0.589339 | 0.00523199
211.2 | 0.588993 | 0.00518149
211.3 | 0.588643 | 0.00513134
211.39999 | 0.58829 | 0.00508149
211.5 | 0.587935 | 0.00503197
211.60001 | 0.587577 | 0.00498266
211.7 | 0.587214 | 0.00493352
211.8 | 0.586849 | 0.00488447
211.89999 | 0.586486 | 0.00483534
212 | 0.586123 | 0.00478632
212.10001 | 0.585753 | 0.00473784
212.2 | 0.585376 | 0.00468976
212.3 | 0.584995 | 0.00464211
212.39999 | 0.584611 | 0.00459475
212.5 | 0.584223 | 0.00454771
212.60001 | 0.583833 | 0.00450091
212.7 | 0.583439 | 0.00445429
212.8 | 0.583041 | 0.00440795
212.89999 | 0.582638 | 0.00436185
213 | 0.582232 | 0.004316
213.10001 | 0.581823 | 0.00427044
213.2 | 0.581411 | 0.00422521
213.3 | 0.580995 | 0.00418028
213.39999 | 0.580575 | 0.00413563
213.5 | 0.580152 | 0.00409128
213.60001 | 0.579724 | 0.0040472
213.7 | 0.579293 | 0.00400334
213.8 | 0.578858 | 0.00395971
213.89999 | 0.578421 | 0.00391641
214 | 0.57798 | 0.00387338
214.10001 | 0.577536 | 0.00383061
214.2 | 0.577088 | 0.00378814
214.3 | 0.576635 | 0.00374597
214.39999 | 0.57618 | 0.00370402
214.5 | 0.57572 | 0.00366189
214.60001 | 0.575252 | 0.00362
214.7 | 0.574781 | 0.00357874
214.8 | 0.574308 | 0.00353797
214.89999 | 0.573831 | 0.0034975
215 | 0.573352 | 0.0034573
215.10001 | 0.57287 | 0.00341737
215.2 | 0.572384 | 0.00337774
215.3 | 0.571894 | 0.00333843
215.39999 | 0.5714 | 0.00329945
215.5 | 0.570903 | 0.00326075
215.60001 | 0.570403 | 0.00322226
215.7 | 0.569899 | 0.00318404
215.8 | 0.569391 | 0.00314612
215.89999 | 0.568878 | 0.00310859
216 | 0.568361 | 0.00307136
216.10001 | 0.567841 | 0.00303438
216.2 | 0.567318 | 0.00299767
216.3 | 0.566791 | 0.0029613
216.39999 | 0.566261 | 0.00292527
216.5 | 0.565727 | 0.0028895
216.60001 | 0.565189 | 0.00285391
216.7 | 0.564647 | 0.00281856
216.8 | 0.564101 | 0.00278355
216.89999 | 0.563551 | 0.00274883
217 | 0.562998 | 0.00271436
217.10001 | 0.562441 | 0.00268021
217.2 | 0.56188 | 0.00264635
217.3 | 0.561315 | 0.0026128
217.39999 | 0.560747 | 0.00257959
217.5 | 0.560176 | 0.00254661
217.60001 | 0.559601 | 0.00251389
217.7 | 0.559023 | 0.00248145
217.8 | 0.558441 | 0.00244927
217.89999 | 0.557855 | 0.00241737
218 | 0.557265 | 0.00238572
218.10001 | 0.556671 | 0.00235438
218.2 | 0.556075 | 0.00232336
218.3 | 0.555475 | 0.00229267
218.39999 | 0.554872 | 0.00226231
218.5 | 0.554266 | 0.00223212
218.60001 | 0.553657 | 0.00220209
218.7 | 0.553043 | 0.0021723
218.8 | 0.552424 | 0.00214284
218.89999 | 0.551802 | 0.0021137
219 | 0.551176 | 0.00208485
219.10001 | 0.550546 | 0.00205637
219.2 | 0.549913 | 0.00202811
219.3 | 0.549277 | 0.00200011
219.39999 | 0.548639 | 0.00197237
219.5 | 0.547999 | 0.00194479
219.60001 | 0.547354 | 0.00191741
219.7 | 0.546705 | 0.00189031
219.8 | 0.546053 | 0.0018635
219.89999 | 0.545397 | 0.0018369
220 | 0.544739 | 0.00181054
220.10001 | 0.544079 | 0.00178447
220.2 | 0.543415 | 0.00175866
220.3 | 0.542748 | 0.00173317
220.39999 | 0.54208 | 0.00170789
220.5 | 0.541407 | 0.0016827
220.60001 | 0.540731 | 0.00165773
220.7 | 0.540051 | 0.00163305
220.8 | 0.539369 | 0.00160859
220.89999 | 0.538684 | 0.00158431
221 | 0.537995 | 0.00156028
221.10001 | 0.537303 | 0.00153651
221.2 | 0.536608 | 0.00151301
221.3 | 0.535911 | 0.00148977
221.39999 | 0.535212 | 0.00146668
221.5 | 0.534511 | 0.00144373
221.60001 | 0.533806 | 0.00142097
221.7 | 0.533098 | 0.00139846
221.8 | 0.532389 | 0.00137615
221.89999 | 0.531677 | 0.00135401
222 | 0.530962 | 0.0013321
222.10001 | 0.530244 | 0.00131042
222.2 | 0.529523 | 0.001289
222.3 | 0.5288 | 0.00126777
222.39999 | 0.528075 | 0.00124663
222.5 | 0.527347 | 0.00122562
222.60001 | 0.526616 | 0.00120482
222.7 | 0.525883 | 0.00118429
222.8 | 0.525147 | 0.00116392
222.89999 | 0.524409 | 0.00114369
223 | 0.523668 | 0.0011237
223.10001 | 0.522925 | 0.00110394
223.2 | 0.52218 | 0.00108439
223.3 | 0.521433 | 0.00106502
223.39999 | 0.520684 | 0.00104571
223.5 | 0.519932 | 0.00102653
223.60001 | 0.519178 | 0.00100755
223.7 | 0.518422 | 0.000988765
223.8 | 0.517665 | 0.000970108
223.89999 | 0.516906 | 0.000951573
224 | 0.516144 | 0.000933233
224.10001 | 0.51538 | 0.00091508
224.2 | 0.514615 | 0.000897139
224.3 | 0.513849 | 0.000879299
224.39999 | 0.513081 | 0.000861502
224.5 | 0.512311 | 0.000843794
224.60001 | 0.51154 | 0.00082625
224.7 | 0.510766 | 0.000808891
224.8 | 0.509991 | 0.000791585
224.89999 | 0.509213 | 0.000774379
225 | 0.508434 | 0.000757333
225.10001 | 0.507654 | 0.000740449
225.2 | 0.506873 | 0.000723751
225.3 | 0.50609 | 0.000707095
225.39999 | 0.505307 | 0.000690441
225.5 | 0.504522 | 0.000673883
225.60001 | 0.503735 | 0.000657484
225.7 | 0.502947 | 0.000641214
225.8 | 0.502159 | 0.000624988
225.89999 | 0.50137 | 0.000608854
226 | 0.500579 | 0.000592831
226.10001 | 0.499786 | 0.000576946
226.2 | 0.498994 | 0.000561234
226.3 | 0.4982 | 0.000545523
226.39999 | 0.497406 | 0.000529758
226.5 | 0.49661 | 0.000514013
226.60001 | 0.495813 | 0.000498359
226.7 | 0.495015 | 0.000482752
226.8 | 0.494218 | 0.000467152
226.89999 | 0.493418 | 0.000451663
227 | 0.492618 | 0.000436281
227.10001 | 0.491818 | 0.000420999
227.2 | 0.491017 | 0.000405759
227.3 | 0.490216 | 0.000390484
227.39999 | 0.489414 | 0.000375205
227.5 | 0.488612 | 0.000359966
227.60001 | 0.48781 | 0.000344769
227.7 | 0.487008 | 0.000329539
227.8 | 0.486206 | 0.000314331
227.89999 | 0.485369 | 0.000305717
228 | 0.484531 | 0.000297104
228.10001 | 0.483693 | 0.00028849
228.2 | 0.482856 | 0.000279877
228.3 | 0.482018 | 0.000271263
228.39999 | 0.481181 | 0.000262649
228.5 | 0.480343 | 0.000254036
228.60001 | 0.479506 | 0.000245422
228.7 | 0.478668 | 0.000236808
228.8 | 0.477862 | 0.000224461
228.89999 | 0.477095 | 0.000207381
229 | 0.476335 | 0.000189137
229.10001 | 0.475575 | 0.000170866
229.2 | 0.474812 | 0.000152836
229.3 | 0.474045 | 0.000134982
229.39999 | 0.473275 | 0.000117301
229.5 | 0.472502 | 9.98037e-05
229.60001 | 0.471728 | 8.24847e-05
229.7 | 0.470952 | 6.52416e-05
229.8 | 0.470176 | 4.80422e-05
229.89999 | 0.469399 | 3.09494e-05
230 | 0.468622 | 1.39279e-05
230.10001 | 0.467844 | -3.03989e-06
230.2 | 0.467066 | -2.00826e-05
230.3 | 0.466288 | -3.72585e-05
230.39999 | 0.46551 | -5.44667e-05
230.5 | 0.464734 | -7.16749e-05
230.60001 | 0.463958 | -8.89088e-05
230.7 | 0.463183 | -0.00010627
230.8 | 0.462408 | -0.000123688
230.89999 | 0.461633 | -0.000141079
231 | 0.46086 | -0.000158482
231.10001 | 0.460087 | -0.000175912
231.2 | 0.459316 | -0.000193479
231.3 | 0.458546 | -0.000211198
231.39999 | 0.457777 | -0.000229026
231.5 | 0.45701 | -0.00024693
231.60001 | 0.456244 | -0.000264902
231.7 | 0.455479 | -0.000283003
231.8 | 0.454715 | -0.000301187
231.89999 | 0.453953 | -0.000319436
232 | 0.453191 | -0.000337745
232.10001 | 0.452432 | -0.000356074
232.2 | 0.451675 | -0.000374616
232.3 | 0.45092 | -0.000393427
232.39999 | 0.450166 | -0.000412393
232.5 | 0.449413 | -0.000431477
232.60001 | 0.448663 | -0.000450712
232.7 | 0.447915 | -0.000470152
232.8 | 0.447169 | -0.000489724
232.89999 | 0.446424 | -0.00050943
233 | 0.445683 | -0.000529253
233.10001 | 0.444944 | -0.000549203
233.2 | 0.444207 | -0.000569368
233.3 | 0.443472 | -0.000589773
233.39999 | 0.44274 | -0.000610431
233.5 | 0.44201 | -0.000631265
233.60001 | 0.441282 | -0.000652266
233.7 | 0.440558 | -0.000673453
233.8 | 0.439836 | -0.000694779
233.89999 | 0.439116 | -0.000716264
234 | 0.438399 | -0.000737857
234.10001 | 0.437685 | -0.000759626
234.2 | 0.436974 | -0.000781751
234.3 | 0.436265 | -0.000804222
234.39999 | 0.435559 | -0.000826935
234.5 | 0.434856 | -0.00084986
234.60001 | 0.434157 | -0.000873038
234.7 | 0.433461 | -0.000896439
234.8 | 0.432767 | -0.000920015
234.89999 | 0.432077 | -0.000943795
235 | 0.431389 | -0.00096772
235.10001 | 0.430705 | -0.000991948
235.2 | 0.430023 | -0.00101653
235.3 | 0.429344 | -0.00104134
235.39999 | 0.428669 | -0.00106639
235.5 | 0.427998 | -0.00109165
235.60001 | 0.427329 | -0.00111719
235.7 | 0.426663 | -0.00114297
235.8 | 0.426 | -0.00116897
235.89999 | 0.425341 | -0.00119517
236 | 0.424685 | -0.00122153
236.10001 | 0.424034 | -0.00124819
236.2 | 0.423386 | -0.00127525
236.3 | 0.422741 | -0.00130262
236.39999 | 0.4221 | -0.00133023
236.5 | 0.421461 | -0.00135809
236.60001 | 0.420826 | -0.00138624
236.7 | 0.420195 | -0.00141466
236.8 | 0.419568 | -0.00144334
236.89999 | 0.418944 | -0.00147222
237 | 0.418324 | -0.00150131
237.10001 | 0.417707 | -0.00153075
237.2 | 0.417093 | -0.00156049
237.3 | 0.416483 | -0.00159051
237.39999 | 0.415876 | -0.00162076
237.5 | 0.415273 | -0.00165129
237.60001 | 0.414674 | -0.00168212
237.7 | 0.414077 | -0.00171318
237.8 | 0.413483 | -0.0017445
237.89999 | 0.412894 | -0.00177607
238 | 0.412309 | -0.00180789
238.10001 | 0.411726 | -0.00183995
238.2 | 0.411145 | -0.00187223
238.3 | 0.410567 | -0.00190473
238.39999 | 0.409991 | -0.00193742
238.5 | 0.409417 | -0.00197034
238.60001 | 0.408847 | -0.00200352
238.7 | 0.408278 | -0.00203686
238.8 | 0.407711 | -0.00207029
238.89999 | 0.407147 | -0.00210375
239 | 0.406585 | -0.00213734
239.10001 | 0.406024 | -0.00217118
239.2 | 0.405465 | -0.00220523
239.3 | 0.404908 | -0.00223934
239.39999 | 0.404351 | -0.00227345
239.5 | 0.403795 | -0.00230763
239.60001 | 0.403127 | -0.00232993
239.7 | 0.402459 | -0.00235222
239.8 | 0.401791 | -0.00237451
239.89999 | 0.401123 | -0.00239681
240 | 0.400456 | -0.0024191
240.10001 | 0.399788 | -0.00244139
240.2 | 0.39912 | -0.00246369
240.3 | 0.398452 | -0.00248598
240.39999 | 0.397785 | -0.00250827
240.5 | 0.397163 | -0.00253524
240.60001 | 0.396601 | -0.00256825
240.7 | 0.396056 | -0.00260302
240.8 | 0.395514 | -0.00263811
240.89999 | 0.39497 | -0.00267306
241 | 0.394422 | -0.00270782
241.10001 | 0.39387 | -0.00274235
241.2 | 0.393315 | -0.0027766
241.3 | 0.392754 | -0.00281041
241.39999 | 0.392188 | -0.00284381
241.5 | 0.391616 | -0.00287685
241.60001 | 0.391039 | -0.00290948
241.7 | 0.390456 | -0.00294158
241.8 | 0.389867 | -0.0029731
241.89999 | 0.389271 | -0.00300402
242 | 0.388669 | -0.00303445
242.10001 | 0.38806 | -0.00306449
242.2 | 0.387444 | -0.00309404
242.3 | 0.38682 | -0.003123
242.39999 | 0.386188 | -0.00315133
242.5 | 0.385548 | -0.00317906
242.60001 | 0.384899 | -0.0032061
242.7 | 0.384242 | -0.00323246
242.8 | 0.383576 | -0.00325812
242.89999 | 0.3829 | -0.00328299
243 | 0.382215 | -0.00330723
243.10001 | 0.38152 | -0.00333071
243.2 | 0.380814 | -0.0033534
243.3 | 0.380098 | -0.00337529
243.39999 | 0.379373 | -0.00339636
243.5 | 0.378636 | -0.00341662
243.60001 | 0.377888 | -0.00343596
243.7 | 0.37713 | -0.00345452
243.8 | 0.37636 | -0.00347207
243.89999 | 0.375579 | -0.00348879
244 | 0.374786 | -0.00350469
244.10001 | 0.373983 | -0.00351987
244.2 | 0.373168 | -0.00353418
244.3 | 0.372342 | -0.00354755
244.39999 | 0.371505 | -0.0035601
244.5 | 0.370658 | -0.00357185
244.60001 | 0.369799 | -0.00358275
244.7 | 0.36893 | -0.00359272
244.8 | 0.368051 | -0.00360191
244.89999 | 0.367161 | -0.00361025
245 | 0.366263 | -0.00361792
245.10001 | 0.365354 | -0.00362486
245.2 | 0.364436 | -0.00363111
245.3 | 0.36351 | -0.00363666
245.39999 | 0.362574 | -0.00364159
245.5 | 0.36163 | -0.00364591
245.60001 | 0.360678 | -0.00364964
245.7 | 0.359719 | -0.00365269
245.8 | 0.358754 | -0.00365512
245.89999 | 0.357781 | -0.00365706
246 | 0.356799 | -0.00365854
246.10001 | 0.355811 | -0.00365943
246.2 | 0.354815 | -0.00365943
246.3 | 0.353812 | -0.00365927
246.39999 | 0.352803 | -0.0036588
246.5 | 0.351786 | -0.0036576
246.60001 | 0.350763 | -0.00365582
246.7 | 0.349732 | -0.00365342
246.8 | 0.348695 | -0.00365043
246.89999 | 0.347652 | -0.00364701
247 | 0.346604 | -0.00364317
247.10001 | 0.345548 | -0.0036389
247.2 | 0.344487 | -0.00363416
247.3 | 0.343422 | -0.00362909
247.39999 | 0.342352 | -0.00362365
247.5 | 0.341278 | -0.00361789
247.60001 | 0.340199 | -0.00361177
247.7 | 0.339117 | -0.00360535
247.8 | 0.338032 | -0.00359859
247.89999 | 0.336944 | -0.00359165
248 | 0.335851 | -0.00358447
248.10001 | 0.334756 | -0.00357706
248.2 | 0.333657 | -0.00356938
248.3 | 0.332554 | -0.0035615
248.39999 | 0.331448 | -0.00355336
248.5 | 0.330339 | -0.00354495
248.60001 | 0.329228 | -0.00353627
248.7 | 0.328115 | -0.00352732
248.8 | 0.326997 | -0.00351817
248.89999 | 0.325877 | -0.00350888
249 | 0.324755 | -0.00349945
249.10001 | 0.32363 | -0.0034898
249.2 | 0.322504 | -0.00348
249.3 | 0.321376 | -0.00347007
249.39999 | 0.320245 | -0.00346003
249.5 | 0.319115 | -0.00344986
249.60001 | 0.317983 | -0.00343956
249.7 | 0.31685 | -0.00342911
249.8 | 0.315717 | -0.00341856
249.89999 | 0.314581 | -0.00340799
250 | 0.313444 | -0.00339737
250.10001 | 0.312305 | -0.00338662
250.2 | 0.311164 | -0.00337571
250.3 | 0.310021 | -0.0033647
250.39999 | 0.308876 | -0.00335353
250.5 | 0.307729 | -0.00334219
250.60001 | 0.306579 | -0.00333063
250.7 | 0.305427 | -0.00331883
250.8 | 0.304273 | -0.00330683
250.89999 | 0.303116 | -0.00329464
251 | 0.301956 | -0.00328221
251.10001 | 0.300791 | -0.0032695
251.2 | 0.299624 | -0.00325657
251.3 | 0.298453 | -0.00324336
251.39999 | 0.297278 | -0.00322987
251.5 | 0.296101 | -0.00321609
251.60001 | 0.29492 | -0.00320203
251.7 | 0.293737 | -0.00318765
251.8 | 0.292549 | -0.00317302
251.89999 | 0.291357 | -0.00315817
252 | 0.290162 | -0.00314307
252.10001 | 0.288963 | -0.0031277
252.2 | 0.287761 | -0.00311208
252.3 | 0.286556 | -0.00309624
252.39999 | 0.285348 | -0.00308014
252.5 | 0.284137 | -0.00306382
252.60001 | 0.282924 | -0.00304724
252.7 | 0.281709 | -0.00303044
252.8 | 0.28049 | -0.00301348
252.89999 | 0.279268 | -0.00299635
253 | 0.278044 | -0.00297904
253.10001 | 0.276819 | -0.00296157
253.2 | 0.275591 | -0.00294395
253.3 | 0.27436 | -0.00292619
253.39999 | 0.273128 | -0.00290826
253.5 | 0.271894 | -0.00289018
253.60001 | 0.27066 | -0.00287195
253.7 | 0.269425 | -0.00285362
253.8 | 0.268186 | -0.00283523
253.89999 | 0.266946 | -0.00281675
254 | 0.265705 | -0.00279818
254.10001 | 0.264464 | -0.00277952
254.2 | 0.263221 | -0.00276079
254.3 | 0.261977 | -0.002742
254.39999 | 0.260732 | -0.00272314
254.5 | 0.259488 | -0.00270417
254.60001 | 0.258243 | -0.00268513
254.7 | 0.256998 | -0.00266606
254.8 | 0.25575 | -0.00264694
254.89999 | 0.2545 | -0.00262771
255 | 0.253249 | -0.00260835
255.10001 | 0.251998 | -0.00258885
255.2 | 0.250744 | -0.00256923
255.3 | 0.249488 | -0.00254944
255.39999 | 0.248231 | -0.00252947
255.5 | 0.246971 | -0.00250924
255.60001 | 0.245707 | -0.00248872
255.7 | 0.24444 | -0.00246793
255.8 | 0.243167 | -0.00244681
255.89999 | 0.241887 | -0.00242527
256 | 0.240601 | -0.00240322
256.10001 | 0.239307 | -0.00238059
256.20001 | 0.238006 | -0.00235727
256.29999 | 0.236694 | -0.00233314
256.39999 | 0.235369 | -0.00230807
256.5 | 0.234031 | -0.00228187
256.60001 | 0.232675 | -0.00225435
256.70001 | 0.231299 | -0.00222527
256.79999 | 0.229897 | -0.00219428
256.89999 | 0.228466 | -0.00216101
257 | 0.227002 | -0.00212506
257.10001 | 0.225499 | -0.00208624
257.20001 | 0.22396 | -0.00204465
257.29999 | 0.222393 | -0.00200087
257.39999 | 0.22081 | -0.00195579
257.5 | 0.219219 | -0.00190997
257.60001 | 0.217619 | -0.00186342
257.70001 | 0.216 | -0.00181554
257.79999 | 0.214352 | -0.00176546
257.89999 | 0.212666 | -0.00171249
258 | 0.210941 | -0.00165655
258.10001 | 0.209187 | -0.00159848
258.20001 | 0.207427 | -0.00153985
258.29999 | 0.205682 | -0.00148239
258.39999 | 0.203971 | -0.00142742
258.5 | 0.202301 | -0.00137558
258.60001 | 0.200674 | -0.00132709
258.70001 | 0.199087 | -0.00128185
258.79999 | 0.197539 | -0.00123964
258.89999 | 0.196029 | -0.00120025
259 | 0.194552 | -0.00116347
259.10001 | 0.193108 | -0.00112913
259.20001 | 0.191692 | -0.00109701
259.29999 | 0.190304 | -0.00106696
259.39999 | 0.188941 | -0.00103883
259.5 | 0.187602 | -0.00101246
259.60001 | 0.186284 | -0.000987773
259.70001 | 0.184986 | -0.000964658
259.79999 | 0.183705 | -0.000942973
259.89999 | 0.182441 | -0.000922588
260 | 0.181193 | -0.000903429
260.10001 | 0.17996 | -0.000885418
260.20001 | 0.17874 | -0.000868448
260.29999 | 0.177534 | -0.000852456
260.39999 | 0.17634 | -0.000837356
260.5 | 0.175158 | -0.000823105
260.60001 | 0.173985 | -0.00080967
260.70001 | 0.172821 | -0.000796983
260.79999 | 0.171665 | -0.000784977
260.89999 | 0.170518 | -0.000773588
261 | 0.169379 | -0.000762787
261.10001 | 0.168247 | -0.000752541
261.20001 | 0.167121 | -0.000742807
261.29999 | 0.166003 | -0.000733552
261.39999 | 0.16489 | -0.000724732
261.5 | 0.163784 | -0.00071636
261.60001 | 0.162681 | -0.000708402
261.70001 | 0.161582 | -0.000700816
261.79999 | 0.160488 | -0.000693572
261.89999 | 0.159398 | -0.000686645
262 | 0.158312 | -0.00068004
262.10001 | 0.157229 | -0.000673721
262.20001 | 0.15615 | -0.000667663
262.29999 | 0.155075 | -0.000661852
262.39999 | 0.154005 | -0.000656271
262.5 | 0.152937 | -0.000650947
262.60001 | 0.151871 | -0.000645864
262.70001 | 0.150808 | -0.000640987
262.79999 | 0.149747 | -0.000636303
262.89999 | 0.14869 | -0.000631799
263 | 0.147634 | -0.000627492
263.10001 | 0.14658 | -0.000623347
263.20001 | 0.145529 | -0.000619352
263.29999 | 0.144481 | -0.000615488
263.39999 | 0.143436 | -0.000611751
263.5 | 0.142391 | -0.000608179
263.60001 | 0.141347 | -0.000604767
263.70001 | 0.140305 | -0.000601476
263.79999 | 0.139265 | -0.000598284
263.89999 | 0.138226 | -0.000595221
264 | 0.137209 | -0.000590037
264.10001 | 0.136193 | -0.000584852
264.20001 | 0.135176 | -0.000579667
264.29999 | 0.134159 | -0.000574482
264.39999 | 0.133142 | -0.000569297
264.5 | 0.132126 | -0.000564112
264.60001 | 0.131109 | -0.000558927
264.70001 | 0.130092 | -0.000553742
264.79999 | 0.129075 | -0.000548557
264.89999 | 0.128063 | -0.000544999
265 | 0.127055 | -0.000543517
265.10001 | 0.126047 | -0.000542553
265.20001 | 0.125037 | -0.000541649
265.29999 | 0.124026 | -0.000540684
265.39999 | 0.123015 | -0.000539639
265.5 | 0.122004 | -0.00053857
265.60001 | 0.120991 | -0.0005375
265.70001 | 0.119978 | -0.000536421
265.79999 | 0.118965 | -0.000535317
265.89999 | 0.117951 | -0.000534201
266 | 0.116938 | -0.000533092
266.10001 | 0.115923 | -0.000531978
266.20001 | 0.114907 | -0.000530868
266.29999 | 0.113894 | -0.000529742
266.39999 | 0.112882 | -0.000528611
266.5 | 0.11187 | -0.000527512
266.60001 | 0.110856 | -0.000526436
266.70001 | 0.109842 | -0.000525374
266.79999 | 0.108829 | -0.0005243
266.89999 | 0.107815 | -0.000523232
267 | 0.106801 | -0.000522172
267.10001 | 0.105788 | -0.000521101
267.20001 | 0.104776 | -0.000520029
267.29999 | 0.103764 | -0.000518951
267.39999 | 0.102753 | -0.000517883
267.5 | 0.101741 | -0.000516841
267.60001 | 0.100728 | -0.000515816
267.70001 | 0.099715 | -0.000514783
267.79999 | 0.098702 | -0.000513729
267.89999 | 0.0976885 | -0.000512678
268 | 0.0966751 | -0.000511617
268.10001 | 0.0956617 | -0.000510526
268.20001 | 0.0946486 | -0.000509428
268.29999 | 0.0936362 | -0.000508317
268.39999 | 0.0926234 | -0.000507221
268.5 | 0.0916094 | -0.000506138
268.60001 | 0.0905951 | -0.000505042
268.70001 | 0.0895813 | -0.000503922
268.79999 | 0.0885683 | -0.000502797
268.89999 | 0.0875544 | -0.000501682
269 | 0.0865399 | -0.000500552
269.10001 | 0.0855255 | -0.000499409
269.20001 | 0.0845116 | -0.000498252
269.29999 | 0.083499 | -0.000497087
269.39999 | 0.0824858 | -0.000495942
269.5 | 0.0814712 | -0.000494811
269.60001 | 0.0804556 | -0.000493666
269.70001 | 0.07944 | -0.000492496
269.79999 | 0.0784246 | -0.000491308
269.89999 | 0.0774085 | -0.000490122
270 | 0.0763926 | -0.000488917
270.10001 | 0.0753774 | -0.000487696
270.20001 | 0.0743633 | -0.000486451
270.29999 | 0.0733497 | -0.000485196
270.39999 | 0.0723345 | -0.000483954
270.5 | 0.0713185 | -0.000482715
270.60001 | 0.0703025 | -0.000481463
270.70001 | 0.0692869 | -0.000480192
270.79999 | 0.0682711 | -0.000478914
270.89999 | 0.0672551 | -0.000477634
271 | 0.0662391 | -0.000476335
271.10001 | 0.0652225 | -0.000475027
271.20001 | 0.0642062 | -0.000473693
271.29999 | 0.0631911 | -0.000472351
271.39999 | 0.0621759 | -0.000471034
271.5 | 0.0611599 | -0.000469724
271.60001 | 0.0601431 | -0.000468402
271.70001 | 0.0591263 | -0.00046706
271.79999 | 0.058109 | -0.00046572
271.89999 | 0.0570917 | -0.000464378
272 | 0.0560745 | -0.000463026
272.10001 | 0.0550573 | -0.000461668
272.20001 | 0.0540412 | -0.000460295
272.29999 | 0.0530257 | -0.000458933
272.39999 | 0.0520093 | -0.00045759
272.5 | 0.0509926 | -0.000456247
272.60001 | 0.0499761 | -0.000454894
272.70001 | 0.0489595 | -0.00045353
272.79999 | 0.047942 | -0.000452179
272.89999 | 0.0469244 | -0.000450822
273 | 0.0459083 | -0.000449449
273.10001 | 0.0448928 | -0.000448062
273.20001 | 0.0438782 | -0.000446664
273.29999 | 0.0428645 | -0.000445296
273.39999 | 0.0418491 | -0.000443959
273.5 | 0.0408317 | -0.000442629
273.60001 | 0.0398138 | -0.000441285
273.70001 | 0.0387962 | -0.00043993
273.79999 | 0.0377791 | -0.00043858
273.89999 | 0.0367621 | -0.000437227
274 | 0.0357446 | -0.000435872
274.10001 | 0.0347272 | -0.000434497
274.20001 | 0.0337106 | -0.000433108
274.29999 | 0.0326944 | -0.000431744
274.39999 | 0.0316779 | -0.0004304
274.5 | 0.030661 | -0.000429068
274.60001 | 0.0296441 | -0.000427722
274.70001 | 0.0286267 | -0.000426367
274.79999 | 0.0276091 | -0.000425014
274.89999 | 0.0265919 | -0.000423652
275 | 0.025575 | -0.000422287
275.10001 | 0.02456 | -0.000420907
275.20001 | 0.0235457 | -0.000419534
275.29999 | 0.0225299 | -0.000418192
275.39999 | 0.0215137 | -0.000416872
275.5 | 0.0204977 | -0.000415557
275.60001 | 0.0194811 | -0.000414231
275.70001 | 0.0184637 | -0.000412909
275.79999 | 0.0174462 | -0.000411587
275.89999 | 0.0164295 | -0.00041025
276 | 0.0154131 | -0.00040891
276.10001 | 0.0143976 | -0.000407557
276.20001 | 0.0133832 | -0.000406218
276.29999 | 0.0123675 | -0.000404907
276.39999 | 0.0113512 | -0.000403605
276.5 | 0.0103351 | -0.000402299
276.60001 | 0.00931914 | -0.000400985
276.70001 | 0.00830236 | -0.000399688
276.79999 | 0.0072891 | -0.00039839
276.89999 | 0.00627727 | -0.000397079
277 | 0.00525868 | -0.00039576
277.10001 | 0.00423758 | -0.000394488
277.20001 | 0.00321659 | -0.000393265
277.29999 | 0.0021957 | -0.000391995
277.39999 | 0.00117625 | -0.00039068
277.5 | 0.000158133 | -0.000389353
277.60001 | -0.00085886 | -0.000388037
277.70001 | -0.00187643 | -0.000386736
277.79999 | -0.00289401 | -0.000385422
277.89999 | -0.00391057 | -0.000384098
278 | -0.00492633 | -0.000382777
278.10001 | -0.00594133 | -0.000381463
278.20001 | -0.00695662 | -0.000380179
278.29999 | -0.00797287 | -0.000378901
278.39999 | -0.00898951 | -0.00037761
278.5 | -0.0100063 | -0.000376306
278.60001 | -0.011023 | -0.000375011
278.70001 | -0.0120397 | -0.000373727
278.79999 | -0.0130562 | -0.00037243
278.89999 | -0.0140717 | -0.00037113
279 | -0.0150861 | -0.000369812
279.10001 | -0.0161002 | -0.000368496
279.20001 | -0.0171154 | -0.000367213
279.29999 | -0.0181316 | -0.000365953
279.39999 | -0.0191481 | -0.000364687
279.5 | -0.020164 | -0.000363407
279.60001 | -0.0211801 | -0.000362136
279.70001 | -0.0221965 | -0.000360866
279.79999 | -0.0232129 | -0.000359582
279.89999 | -0.024229 | -0.000358298
280 | -0.0252442 | -0.000356993
280.10001 | -0.0262588 | -0.0003557
280.20001 | -0.027274 | -0.000354434
280.29999 | -0.02829 | -0.000353173
280.39999 | -0.029306 | -0.000351905
280.5 | -0.0303218 | -0.000350623
280.60001 | -0.0313376 | -0.000349355
280.70001 | -0.0323535 | -0.000348087
280.79999 | -0.0333691 | -0.000346811
280.89999 | -0.0343845 | -0.000345536
281 | -0.035399 | -0.000344238
281.10001 | -0.0364122 | -0.000342963
281.20001 | -0.037426 | -0.00034173
281.29999 | -0.0384411 | -0.000340505
281.39999 | -0.0394569 | -0.000339266
281.5 | -0.0404725 | -0.000338022
281.60001 | -0.0414888 | -0.000336796
281.70001 | -0.0425057 | -0.000335564
281.79999 | -0.043522 | -0.000334322
281.89999 | -0.0445372 | -0.000333068
282 | -0.0455517 | -0.000331802
282.10001 | -0.0465661 | -0.000330557
282.20001 | -0.0475802 | -0.000329328
282.29999 | -0.0485954 | -0.000328114
282.39999 | -0.0496117 | -0.000326901
282.5 | -0.0506269 | -0.000325687
282.60001 | -0.051642 | -0.000324486
282.70001 | -0.0526575 | -0.000323281
282.79999 | -0.0536723 | -0.000322072
282.89999 | -0.0546857 | -0.00032085
283 | -0.0556984 | -0.000319629
283.10001 | -0.0567113 | -0.000318443
283.20001 | -0.0577251 | -0.000317281
283.29999 | -0.0587402 | -0.000316112
283.39999 | -0.059755 | -0.000314941
283.5 | -0.06077 | -0.000313783
283.60001 | -0.0617849 | -0.000312627
283.70001 | -0.0628 | -0.000311459
283.79999 | -0.0638152 | -0.000310288
283.89999 | -0.0648283 | -0.000309105
284 | -0.0658408 | -0.000307933
284.10001 | -0.0668544 | -0.000306786
284.20001 | -0.0678687 | -0.000305646
284.29999 | -0.0688832 | -0.000304507
284.39999 | -0.0698973 | -0.000303366
284.5 | -0.0709112 | -0.00030224
284.60001 | -0.0719248 | -0.000301117
284.70001 | -0.0729383 | -0.000299991
284.79999 | -0.073952 | -0.000298866
284.89999 | -0.0749649 | -0.000297741
285 | -0.0759778 | -0.000296645
285.10001 | -0.0769912 | -0.000295576
285.20001 | -0.0780048 | -0.000294508
285.29999 | -0.079019 | -0.000293433
285.39999 | -0.0800329 | -0.000292351
285.5 | -0.0810463 | -0.000291291
285.60001 | -0.0820598 | -0.000290238
285.70001 | -0.0830736 | -0.000289189
285.79999 | -0.0840871 | -0.000288136
285.89999 | -0.0850996 | -0.000287077
286 | -0.0861117 | -0.000286048
286.10001 | -0.0871245 | -0.000285037
286.20001 | -0.0881382 | -0.000284031
286.29999 | -0.0891517 | -0.000283018
286.39999 | -0.0901641 | -0.000282008
286.5 | -0.0911764 | -0.000281017
286.60001 | -0.0921882 | -0.000280024
286.70001 | -0.0931999 | -0.000279026
286.79999 | -0.0942114 | -0.000278019
286.89999 | -0.0952213 | -0.000277013
287 | -0.0962311 | -0.000276045
287.10001 | -0.0972427 | -0.000275108
287.20001 | -0.098255 | -0.000274178
287.29999 | -0.0992665 | -0.000273238
287.39999 | -0.100278 | -0.000272309
287.5 | -0.10129 | -0.000271394
287.60001 | -0.102302 | -0.000270472
287.70001 | -0.103313 | -0.000269544
287.79999 | -0.104323 | -0.000268612
287.89999 | -0.105332 | -0.000267705
288 | -0.106342 | -0.000266827
288.10001 | -0.107353 | -0.000265956
288.20001 | -0.108364 | -0.000265084
288.29999 | -0.109374 | -0.000264203
288.39999 | -0.110384 | -0.000263345
288.5 | -0.111395 | -0.0002625
288.60001 | -0.112405 | -0.00026165
288.70001 | -0.113415 | -0.000260805
288.79999 | -0.114424 | -0.000259942
288.89999 | -0.115431 | -0.000259095
289 | -0.11644 | -0.000258295
289.10001 | -0.11745 | -0.00025752
289.20001 | -0.11846 | -0.000256742
289.29999 | -0.11947 | -0.000255955
289.39999 | -0.12048 | -0.000255181
289.5 | -0.121489 | -0.000254419
289.60001 | -0.122497 | -0.000253663
289.70001 | -0.123506 | -0.000252898
289.79999 | -0.124514 | -0.000252126
289.89999 | -0.125522 | -0.000251389
290 | -0.12653 | -0.000250686
290.10001 | -0.127539 | -0.000249984
290.20001 | -0.128549 | -0.000249267
290.29999 | -0.129557 | -0.00024856
290.39999 | -0.130566 | -0.000247884
290.5 | -0.131574 | -0.000247204
290.60001 | -0.132583 | -0.000246528
290.70001 | -0.133591 | -0.000245848
290.79999 | -0.134597 | -0.000245166
290.89999 | -0.135603 | -0.000244515
291 | -0.136609 | -0.000243895
291.10001 | -0.137615 | -0.000243288
291.20001 | -0.138621 | -0.000242681
291.29999 | -0.139629 | -0.000242086
291.39999 | -0.140637 | -0.000241502
291.5 | -0.141645 | -0.000240909
291.60001 | -0.142652 | -0.000240318
291.70001 | -0.143658 | -0.000239727
291.79999 | -0.144663 | -0.000239154
291.89999 | -0.145669 | -0.000238617
292 | -0.146676 | -0.000238101
292.10001 | -0.147682 | -0.00023759
292.20001 | -0.148687 | -0.000237078
292.29999 | -0.149693 | -0.00023659
292.39999 | -0.150698 | -0.000236116
292.5 | -0.151703 | -0.000235642
292.60001 | -0.152708 | -0.000235185
292.70001 | -0.153712 | -0.000234731
292.79999 | -0.154716 | -0.000234309
292.89999 | -0.155721 | -0.000233918
293 | -0.156726 | -0.000233533
293.10001 | -0.157731 | -0.000233149
293.20001 | -0.158736 | -0.00023277
293.29999 | -0.15974 | -0.000232418
293.39999 | -0.160745 | -0.000232076
293.5 | -0.16175 | -0.000231739
293.60001 | -0.162754 | -0.000231407
293.70001 | -0.163757 | -0.000231075
293.79999 | -0.164758 | -0.000230778
293.89999 | -0.16576 | -0.000230516
294 | -0.166764 | -0.000230271
294.10001 | -0.167767 | -0.000230032
294.20001 | -0.168769 | -0.000229799
294.29999 | -0.169772 | -0.000229586
294.39999 | -0.170774 | -0.000229383
294.5 | -0.171776 | -0.000229194
294.60001 | -0.172778 | -0.000229003
294.70001 | -0.173777 | -0.000228809
294.79999 | -0.174776 | -0.000228662
294.89999 | -0.175776 | -0.000228555
295 | -0.176777 | -0.000228462
295.10001 | -0.177778 | -0.000228371
295.20001 | -0.178779 | -0.000228299
295.29999 | -0.17978 | -0.000228248
295.39999 | -0.180782 | -0.000228193
295.5 | -0.181782 | -0.00022815
295.60001 | -0.182781 | -0.00022813
295.70001 | -0.183779 | -0.000228134
295.79999 | -0.184777 | -0.000228147
295.89999 | -0.185776 | -0.000228187
296 | -0.186774 | -0.00022825
296.10001 | -0.187771 | -0.000228325
296.20001 | -0.188769 | -0.00022843
296.29999 | -0.189767 | -0.000228561
296.39999 | -0.190766 | -0.000228695
296.5 | -0.191763 | -0.000228839
296.60001 | -0.192759 | -0.000228985
296.70001 | -0.193752 | -0.000229156
296.79999 | -0.194747 | -0.000229384
296.89999 | -0.195743 | -0.000229651
297 | -0.196738 | -0.000229656
297.10001 | -0.19754 | -0.000226816
297.20001 | -0.197683 | -0.000215305
297.29999 | -0.197526 | -0.000198664
297.39999 | -0.197117 | -0.000185165
297.5 | -0.196376 | -0.000175874
297.60001 | -0.195506 | -0.000169439
297.70001 | -0.194586 | -0.000164689
297.79999 | -0.193645 | -0.000160865
297.89999 | -0.192692 | -0.000157585
298 | -0.191732 | -0.000154662
298.10001 | -0.190769 | -0.000151971
298.20001 | -0.189802 | -0.00014946
298.29999 | -0.188834 | -0.00014708
298.39999 | -0.187864 | -0.000144798
298.5 | -0.186893 | -0.000142609
298.60001 | -0.185921 | -0.000140508
298.70001 | -0.184949 | -0.000138485
298.79999 | -0.183977 | -0.000136505
298.89999 | -0.183003 | -0.000134572
299 | -0.182028 | -0.000132688
299.10001 | -0.181052 | -0.000130851
299.20001 | -0.180075 | -0.000129074
299.29999 | -0.179098 | -0.000127342
299.39999 | -0.178122 | -0.000125647
299.5 | -0.177143 | -0.000123995
299.60001 | -0.176165 | -0.000122407
299.70001 | -0.175187 | -0.00012086
299.79999 | -0.174209 | -0.00011932
299.89999 | -0.17323 | -0.00011781
300 | -0.172249 | -0.00011633
300.10001 | -0.171268 | -0.000114891
300.20001 | -0.170288 | -0.000113497
300.29999 | -0.169307 | -0.000112121
300.39999 | -0.168324 | -0.00011077
300.5 | -0.167342 | -0.000109453
300.60001 | -0.16636 | -0.000108183
300.70001 | -0.165379 | -0.000106942
300.79999 | -0.164396 | -0.000105706
300.89999 | -0.163413 | -0.000104485
301 | -0.162429 | -0.000103273
301.10001 | -0.161443 | -0.000102092
301.20001 | -0.160459 | -0.000100943
301.29999 | -0.159473 | -9.98085e-05
301.39999 | -0.158487 | -9.86928e-05
301.5 | -0.157501 | -9.76021e-05
301.60001 | -0.156515 | -9.6557e-05
301.70001 | -0.15553 | -9.55344e-05
301.79999 | -0.154545 | -9.45093e-05
301.89999 | -0.153559 | -9.34928e-05
302 | -0.152573 | -9.24886e-05
302.10001 | -0.151586 | -9.15147e-05
302.20001 | -0.150599 | -9.05563e-05
302.29999 | -0.149612 | -8.96042e-05
302.39999 | -0.148624 | -8.8666e-05
302.5 | -0.147637 | -8.77542e-05
302.60001 | -0.14665 | -8.68785e-05
302.70001 | -0.145664 | -8.60067e-05
302.79999 | -0.144678 | -8.51349e-05
302.89999 | -0.143689 | -8.42707e-05
303 | -0.1427 | -8.3418e-05
303.10001 | -0.141711 | -8.25932e-05
303.20001 | -0.140722 | -8.17819e-05
303.29999 | -0.139734 | -8.09755e-05
303.39999 | -0.138745 | -8.01853e-05
303.5 | -0.137756 | -7.9428e-05
303.60001 | -0.136768 | -7.86993e-05
303.70001 | -0.13578 | -7.79586e-05
303.79999 | -0.134792 | -7.72073e-05
303.89999 | -0.133802 | -7.64575e-05
304 | -0.132812 | -7.57284e-05
304.10001 | -0.131822 | -7.50361e-05
304.20001 | -0.130832 | -7.4335e-05
304.29999 | -0.129841 | -7.3621e-05
304.39999 | -0.12885 | -7.29221e-05
304.5 | -0.12786 | -7.22606e-05
304.60001 | -0.12687 | -7.16247e-05
304.70001 | -0.12588 | -7.09751e-05
304.79999 | -0.124889 | -7.03175e-05
304.89999 | -0.123898 | -6.9663e-05
305 | -0.122906 | -6.90311e-05
305.10001 | -0.121914 | -6.84163e-05
305.20001 | -0.120922 | -6.77951e-05
305.29999 | -0.119929 | -6.71775e-05
305.39999 | -0.118937 | -6.65929e-05
305.5 | -0.117947 | -6.60416e-05
305.60001 | -0.116957 | -6.54806e-05
305.70001 | -0.115968 | -6.49049e-05
305.79999 | -0.114977 | -6.43235e-05
305.89999 | -0.113986 | -6.37337e-05
306 | -0.112994 | -6.31567e-05
306.10001 | -0.112003 | -6.26004e-05
306.20001 | -0.11101 | -6.20546e-05
306.29999 | -0.110017 | -6.15149e-05
306.39999 | -0.109024 | -6.09864e-05
306.5 | -0.108033 | -6.04706e-05
306.60001 | -0.107042 | -5.9951e-05
306.70001 | -0.10605 | -5.94321e-05
306.79999 | -0.105058 | -5.89094e-05
306.89999 | -0.104065 | -5.8378e-05
307 | -0.103119 | -5.81599e-05
307.10001 | -0.102172 | -5.79418e-05
307.20001 | -0.101225 | -5.77237e-05
307.29999 | -0.100279 | -5.75057e-05
307.39999 | -0.0993321 | -5.72876e-05
307.5 | -0.0983855 | -5.70695e-05
307.60001 | -0.0974389 | -5.68514e-05
307.70001 | -0.0964923 | -5.66334e-05
307.79999 | -0.0955456 | -5.64153e-05
307.89999 | -0.0945862 | -5.58523e-05
308 | -0.093609 | -5.49419e-05
308.10001 | -0.0926247 | -5.40699e-05
308.20001 | -0.0916371 | -5.32887e-05
308.29999 | -0.0906469 | -5.259e-05
308.39999 | -0.0896557 | -5.19615e-05
308.5 | -0.0886647 | -5.1401e-05
308.60001 | -0.0876735 | -5.08633e-05
308.70001 | -0.0866813 | -5.03358e-05
308.79999 | -0.0856885 | -4.98314e-05
308.89999 | -0.0846951 | -4.93372e-05
309 | -0.0837009 | -4.88661e-05
309.10001 | -0.0827063 | -4.84078e-05
309.20001 | -0.0817121 | -4.79492e-05
309.29999 | -0.0807178 | -4.74983e-05
309.39999 | -0.0797232 | -4.70772e-05
309.5 | -0.0787303 | -4.66882e-05
309.60001 | -0.0777381 | -4.62827e-05
309.70001 | -0.076745 | -4.58668e-05
309.79999 | -0.0757514 | -4.54516e-05
309.89999 | -0.0747572 | -4.50363e-05
310 | -0.0737632 | -4.46389e-05
310.10001 | -0.0727697 | -4.42395e-05
310.20001 | -0.0717757 | -4.38363e-05
310.29999 | -0.0707808 | -4.34439e-05
310.39999 | -0.0697868 | -4.30715e-05
310.5 | -0.0687939 | -4.27067e-05
310.60001 | -0.0678004 | -4.23233e-05
310.70001 | -0.0668062 | -4.19371e-05
310.79999 | -0.0658118 | -4.15561e-05
310.89999 | -0.0648177 | -4.11814e-05
311 | -0.0638233 | -4.08132e-05
311.10001 | -0.062828 | -4.0437e-05
311.20001 | -0.0618323 | -4.00632e-05
311.29999 | -0.0608375 | -3.97132e-05
311.39999 | -0.0598441 | -3.93918e-05
311.5 | -0.058852 | -3.9061e-05
311.60001 | -0.057859 | -3.87044e-05
311.70001 | -0.0568648 | -3.83446e-05
311.79999 | -0.0558695 | -3.79827e-05
311.89999 | -0.0548741 | -3.76358e-05
312 | -0.0538798 | -3.72963e-05
312.10001 | -0.0528846 | -3.69433e-05
312.20001 | -0.0518885 | -3.65889e-05
312.29999 | -0.0508927 | -3.62523e-05
312.39999 | -0.0498985 | -3.59499e-05
312.5 | -0.0489049 | -3.56462e-05
312.60001 | -0.0479104 | -3.53211e-05
312.70001 | -0.0469153 | -3.49871e-05
312.79999 | -0.0459197 | -3.46471e-05
312.89999 | -0.0449246 | -3.43224e-05
313 | -0.0439294 | -3.40016e-05
313.10001 | -0.0429328 | -3.36689e-05
313.20001 | -0.0419356 | -3.33426e-05
313.29999 | -0.04094 | -3.30568e-05
313.39999 | -0.0399471 | -3.27917e-05
313.5 | -0.0389545 | -3.24912e-05
313.60001 | -0.0379611 | -3.21715e-05
313.70001 | -0.0369667 | -3.18429e-05
313.79999 | -0.035971 | -3.15099e-05
313.89999 | -0.0349758 | -3.11972e-05
314 | -0.0339808 | -3.0887e-05
314.10001 | -0.0329852 | -3.05709e-05
314.20001 | -0.031989 | -3.02589e-05
314.29999 | -0.0309934 | -2.99659e-05
314.39999 | -0.0299995 | -2.9687e-05
314.5 | -0.0290054 | -2.9391e-05
314.60001 | -0.0280105 | -2.90843e-05
314.70001 | -0.0270148 | -2.877e-05
314.79999 | -0.0260186 | -2.84608e-05
314.89999 | -0.0250223 | -2.81629e-05
315 | -0.0240265 | -2.78616e-05
315.10001 | -0.0230309 | -2.75623e-05
315.20001 | -0.0220352 | -2.72734e-05
315.29999 | -0.0210404 | -2.70051e-05
315.39999 | -0.0200461 | -2.67345e-05
315.5 | -0.0190511 | -2.64435e-05
315.60001 | -0.0180553 | -2.61463e-05
315.70001 | -0.0170593 | -2.58454e-05
315.79999 | -0.0160638 | -2.55578e-05
315.89999 | -0.0150683 | -2.52771e-05
316 | -0.0140729 | -2.49872e-05
316.10001 | -0.0130774 | -2.46951e-05
316.20001 | -0.0120816 | -2.44082e-05
316.29999 | -0.0110871 | -2.41429e-05
316.39999 | -0.0100926 | -2.38723e-05
316.5 | -0.00909659 | -2.35817e-05
316.60001 | -0.00810037 | -2.32871e-05
316.70001 | -0.00710352 | -2.29803e-05
316.79999 | -0.00610658 | -2.26901e-05
316.89999 | -0.0051104 | -2.24144e-05
317 | -0.0041146 | -2.21257e-05
317.10001 | -0.00311763 | -2.18102e-05
317.20001 | -0.0021168 | -2.14529e-05
317.29999 | -0.00111555 | -2.11537e-05
317.39999 | -0.000122282 | -2.09237e-05
317.5 | 0.000871738 | -2.06802e-05
317.60001 | 0.00187128 | -2.04159e-05
317.70001 | 0.00286904 | -2.01419e-05
317.79999 | 0.00386505 | -1.98839e-05
317.89999 | 0.00486035 | -1.9621e-05
318 | 0.00585625 | -1.93436e-05
318.10001 | 0.00685237 | -1.90631e-05
318.20001 | 0.007848 | -1.87926e-05
318.29999 | 0.00884278 | -1.85336e-05
318.39999 | 0.00983782 | -1.82584e-05
318.5 | 0.010833 | -1.79755e-05
318.60001 | 0.0118286 | -1.76825e-05
318.70001 | 0.0128248 | -1.73889e-05
318.79999 | 0.0138208 | -1.71141e-05
318.89999 | 0.0148167 | -1.68343e-05
319 | 0.0158124 | -1.6546e-05
319.10001 | 0.0168082 | -1.62676e-05
319.20001 | 0.0178032 | -1.6015e-05
319.29999 | 0.0187971 | -1.57627e-05
319.39999 | 0.0197914 | -1.54839e-05
319.5 | 0.0207861 | -1.51961e-05
319.60001 | 0.0217813 | -1.48981e-05
319.70001 | 0.0227767 | -1.46036e-05
319.79999 | 0.0237724 | -1.43156e-05
319.89999 | 0.0247688 | -1.40232e-05
320 | 0.0257652 | -1.37366e-05
320.10001 | 0.0267608 | -1.34584e-05
320.20001 | 0.0277553 | -1.31976e-05
320.29999 | 0.0287497 | -1.29313e-05
320.39999 | 0.0297453 | -1.26473e-05
320.5 | 0.0307408 | -1.23533e-05
320.60001 | 0.0317358 | -1.20458e-05
320.70001 | 0.0327313 | -1.17527e-05
320.79999 | 0.0337278 | -1.14673e-05
320.89999 | 0.0347248 | -1.11715e-05
321 | 0.0357216 | -1.08741e-05
321.10001 | 0.0367167 | -1.06047e-05
321.20001 | 0.0377096 | -1.03588e-05
321.29999 | 0.0387024 | -1.00863e-05
321.39999 | 0.0396965 | -9.79303e-06
321.5 | 0.0406915 | -9.49278e-06
321.60001 | 0.0416873 | -9.1872e-06
321.70001 | 0.042683 | -8.88886e-06
321.79999 | 0.043678 | -8.58718e-06
321.89999 | 0.044673 | -8.28096e-06
322 | 0.0456685 | -7.97872e-06
322.10001 | 0.0466641 | -7.69109e-06
322.20001 | 0.0476587 | -7.41642e-06
322.29999 | 0.0486532 | -7.12471e-06
322.39999 | 0.0496486 | -6.81962e-06
322.5 | 0.0506443 | -6.49945e-06
322.60001 | 0.0516397 | -6.17086e-06
322.70001 | 0.0526349 | -5.86414e-06
322.79999 | 0.0536303 | -5.56217e-06
322.89999 | 0.0546256 | -5.24889e-06
323 | 0.0556213 | -4.93986e-06
323.10001 | 0.0566163 | -4.65761e-06
323.20001 | 0.0576094 | -4.37579e-06
323.29999 | 0.0586027 | -4.0638e-06
323.39999 | 0.0595973 | -3.74435e-06
323.5 | 0.060593 | -3.41346e-06
323.60001 | 0.0615892 | -3.08261e-06
323.70001 | 0.0625848 | -2.75759e-06
323.79999 | 0.0635802 | -2.42296e-06
323.89999 | 0.0645757 | -2.08901e-06
324 | 0.0655714 | -1.76111e-06
324.10001 | 0.0665662 | -1.45349e-06
324.20001 | 0.06756 | -1.14905e-06
324.29999 | 0.0685541 | -8.19723e-07
324.39999 | 0.069549 | -4.74613e-07
324.5 | 0.0705446 | -1.15051e-07
324.60001 | 0.0715411 | 2.35753e-07
324.70001 | 0.0725373 | 5.75073e-07
324.79999 | 0.073533 | 9.22157e-07
324.89999 | 0.0745285 | 1.27104e-06
325 | 0.0754877 | 1.12916e-06
325.10001 | 0.0764469 | 9.87268e-07
325.20001 | 0.077406 | 8.45381e-07
325.29999 | 0.0783652 | 7.03494e-07
325.39999 | 0.0793244 | 5.61607e-07
325.5 | 0.0802835 | 4.1972e-07
325.60001 | 0.0812427 | 2.77832e-07
325.70001 | 0.0822019 | 1.35945e-07
325.79999 | 0.083161 | -5.94224e-09
325.89999 | 0.0841271 | 5.29598e-07
326 | 0.0851036 | 1.42589e-06
326.10001 | 0.086086 | 2.38369e-06
326.20001 | 0.0870723 | 3.24286e-06
326.29999 | 0.0880605 | 4.0033e-06
326.39999 | 0.0890501 | 4.67276e-06
326.5 | 0.0900418 | 5.26218e-06
326.60001 | 0.0910346 | 5.77126e-06
326.70001 | 0.0920278 | 6.22478e-06
326.79999 | 0.0930219 | 6.65319e-06
326.89999 | 0.0940168 | 7.05963e-06
327 | 0.0950114 | 7.43527e-06
327.10001 | 0.0960042 | 7.78648e-06
327.20001 | 0.0969967 | 8.14858e-06
327.29999 | 0.0979899 | 8.51551e-06
327.39999 | 0.0989842 | 8.87944e-06
327.5 | 0.099979 | 9.24591e-06
327.60001 | 0.100973 | 9.60086e-06
327.70001 | 0.101968 | 9.96013e-06
327.79999 | 0.102964 | 1.03219e-05
327.89999 | 0.103959 | 1.06658e-05
328 | 0.104954 | 1.09881e-05
328.10001 | 0.105948 | 1.12986e-05
328.20001 | 0.106942 | 1.16248e-05
328.29999 | 0.107937 | 1.19707e-05
328.39999 | 0.108933 | 1.2324e-05
328.5 | 0.109929 | 1.26645e-05
328.60001 | 0.110925 | 1.2987e-05
328.70001 | 0.11192 | 1.33096e-05
328.79999 | 0.112916 | 1.36151e-05
328.89999 | 0.113912 | 1.38896e-05
329 | 0.114906 | 1.41455e-05
329.10001 | 0.115899 | 1.44201e-05
329.20001 | 0.116892 | 1.47564e-05
329.29999 | 0.117886 | 1.51371e-05
329.39999 | 0.11888 | 1.55282e-05
329.5 | 0.119874 | 1.58945e-05
329.60001 | 0.120869 | 1.62255e-05
329.70001 | 0.121864 | 1.65467e-05
329.79999 | 0.12286 | 1.68645e-05
329.89999 | 0.123857 | 1.71706e-05
330 | 0.124852 | 1.74586e-05
330.10001 | 0.125846 | 1.77536e-05
330.20001 | 0.12684 | 1.80697e-05
330.29999 | 0.127835 | 1.83926e-05
330.39999 | 0.128831 | 1.8727e-05
330.5 | 0.129826 | 1.90557e-05
330.60001 | 0.130822 | 1.9377e-05
330.70001 | 0.131818 | 1.97039e-05
330.79999 | 0.132814 | 2.0027e-05
330.89999 | 0.133809 | 2.033e-05
331 | 0.134803 | 2.06096e-05
331.10001 | 0.135797 | 2.08957e-05
331.20001 | 0.136791 | 2.11945e-05
331.29999 | 0.137786 | 2.14961e-05
331.39999 | 0.138781 | 2.18009e-05
331.5 | 0.139777 | 2.2103e-05
331.60001 | 0.140772 | 2.24078e-05
331.70001 | 0.141768 | 2.27164e-05
331.79999 | 0.142764 | 2.30289e-05
331.89999 | 0.143713 | 2.36805e-05
332 | 0.144663 | 2.43321e-05
332.10001 | 0.145612 | 2.49838e-05
332.20001 | 0.146562 | 2.56354e-05
332.29999 | 0.147511 | 2.6287e-05
332.39999 | 0.148461 | 2.69386e-05
332.5 | 0.149411 | 2.75903e-05
332.60001 | 0.15036 | 2.82419e-05
332.70001 | 0.15131 | 2.88935e-05
332.79999 | 0.152267 | 3.00383e-05
332.89999 | 0.153236 | 3.16826e-05
333 | 0.154212 | 3.32256e-05
333.10001 | 0.155191 | 3.45792e-05
333.20001 | 0.156174 | 3.57708e-05
333.29999 | 0.157159 | 3.68309e-05
333.39999 | 0.158146 | 3.77968e-05
333.5 | 0.159134 | 3.86711e-05
333.60001 | 0.160123 | 3.94885e-05
333.70001 | 0.161112 | 4.02733e-05
333.79999 | 0.162102 | 4.10141e-05
333.89999 | 0.163092 | 4.17052e-05
334 | 0.164081 | 4.23587e-05
334.10001 | 0.165071 | 4.30165e-05
334.20001 | 0.16606 | 4.36808e-05
334.29999 | 0.167052 | 4.43488e-05
334.39999 | 0.168044 | 4.50107e-05
334.5 | 0.169034 | 4.56574e-05
334.60001 | 0.170025 | 4.63117e-05
334.70001 | 0.171016 | 4.6964e-05
334.79999 | 0.172007 | 4.75883e-05
334.89999 | 0.172997 | 4.81788e-05
335 | 0.173987 | 4.87673e-05
335.10001 | 0.174977 | 4.9386e-05
335.20001 | 0.175968 | 5.00178e-05
335.29999 | 0.176959 | 5.06574e-05
335.39999 | 0.17795 | 5.12881e-05
335.5 | 0.178942 | 5.19e-05
335.60001 | 0.179934 | 5.25177e-05
335.70001 | 0.180926 | 5.3138e-05
335.79999 | 0.181918 | 5.3756e-05
335.89999 | 0.182909 | 5.43453e-05
336 | 0.183899 | 5.49251e-05
336.10001 | 0.18489 | 5.55338e-05
336.20001 | 0.185882 | 5.61482e-05
336.29999 | 0.186874 | 5.67653e-05
336.39999 | 0.187865 | 5.73714e-05
336.5 | 0.188856 | 5.79699e-05
336.60001 | 0.189849 | 5.85802e-05
336.70001 | 0.190842 | 5.91848e-05
336.79999 | 0.191833 | 5.97548e-05
336.89999 | 0.192822 | 6.02968e-05
337 | 0.193812 | 6.0861e-05
337.10001 | 0.194802 | 6.14513e-05
337.20001 | 0.195793 | 6.20525e-05
337.29999 | 0.196785 | 6.26624e-05
337.39999 | 0.197777 | 6.32585e-05
337.5 | 0.198768 | 6.38513e-05
337.60001 | 0.19976 | 6.44508e-05
337.70001 | 0.200751 | 6.50469e-05
337.79999 | 0.201743 | 6.56282e-05
337.89999 | 0.202734 | 6.61901e-05
338 | 0.203725 | 6.67639e-05
338.10001 | 0.204716 | 6.73509e-05
338.20001 | 0.205708 | 6.79513e-05
338.29999 | 0.2067 | 6.85635e-05
338.39999 | 0.207693 | 6.91572e-05
338.5 | 0.208685 | 6.97415e-05
338.60001 | 0.209677 | 7.03245e-05
338.70001 | 0.210669 | 7.08981e-05
338.79999 | 0.211661 | 7.14455e-05
338.89999 | 0.212651 | 7.19802e-05
339 | 0.213641 | 7.25411e-05
339.10001 | 0.214632 | 7.31192e-05
339.20001 | 0.215624 | 7.37137e-05
339.29999 | 0.216616 | 7.42981e-05
339.39999 | 0.217608 | 7.48595e-05
339.5 | 0.2186 | 7.54344e-05
339.60001 | 0.219593 | 7.60172e-05
339.70001 | 0.220586 | 7.65974e-05
339.79999 | 0.221577 | 7.71577e-05
339.89999 | 0.222568 | 7.77048e-05
340 | 0.223559 | 7.8267e-05
340.10001 | 0.224552 | 7.88375e-05
340.20001 | 0.225544 | 7.94201e-05
340.29999 | 0.226537 | 7.99967e-05
340.39999 | 0.227529 | 8.0563e-05
340.5 | 0.228523 | 8.11345e-05
340.60001 | 0.229516 | 8.17006e-05
340.70001 | 0.230509 | 8.22586e-05
340.79999 | 0.231501 | 8.2789e-05
340.89999 | 0.232492 | 8.33136e-05
341 | 0.233484 | 8.38583e-05
341.10001 | 0.234475 | 8.44115e-05
341.20001 | 0.235466 | 8.49836e-05
341.29999 | 0.236459 | 8.55458e-05
341.39999 | 0.237451 | 8.60929e-05
341.5 | 0.238443 | 8.6651e-05
341.60001 | 0.239435 | 8.72159e-05
341.70001 | 0.240427 | 8.77767e-05
341.79999 | 0.241419 | 8.83159e-05
341.89999 | 0.24241 | 8.88542e-05
342 | 0.243401 | 8.94067e-05
342.10001 | 0.244392 | 8.99732e-05
342.20001 | 0.245385 | 9.05534e-05
342.29999 | 0.246377 | 9.11198e-05
342.39999 | 0.24737 | 9.16806e-05
342.5 | 0.248363 | 9.22409e-05
342.60001 | 0.249356 | 9.27862e-05
342.70001 | 0.250347 | 9.33013e-05
342.79999 | 0.251337 | 9.38097e-05
342.89999 | 0.252329 | 9.43509e-05
343 | 0.253321 | 9.49031e-05
343.10001 | 0.254312 | 9.54621e-05
343.20001 | 0.255303 | 9.60278e-05
343.29999 | 0.256296 | 9.65867e-05
343.39999 | 0.257288 | 9.71559e-05
343.5 | 0.258281 | 9.77332e-05
343.60001 | 0.259273 | 9.8307e-05
343.70001 | 0.260265 | 9.88641e-05
343.79999 | 0.261257 | 9.94119e-05
343.89999 | 0.262248 | 9.99746e-05
344 | 0.26324 | 0.000100547
344.10001 | 0.264232 | 0.000101141
344.20001 | 0.265224 | 0.000101735
344.29999 | 0.266217 | 0.000102308
344.39999 | 0.26721 | 0.000102886
344.5 | 0.268202 | 0.000103476
344.60001 | 0.269194 | 0.000104047
344.70001 | 0.270184 | 0.000104579
344.79999 | 0.271173 | 0.000105122
344.89999 | 0.272163 | 0.0001057
345 | 0.273155 | 0.000106293
345.10001 | 0.274148 | 0.000106901
345.20001 | 0.275139 | 0.0001075
345.29999 | 0.276131 | 0.000108088
345.39999 | 0.277122 | 0.000108687
345.5 | 0.278113 | 0.000109297
345.60001 | 0.279104 | 0.000109903
345.70001 | 0.280095 | 0.000110487
345.79999 | 0.281085 | 0.000111082
345.89999 | 0.282076 | 0.000111699
346 | 0.283067 | 0.000112331
346.10001 | 0.284059 | 0.000112977
346.20001 | 0.28505 | 0.000113607
346.29999 | 0.286042 | 0.000114239
346.39999 | 0.287034 | 0.000114884
346.5 | 0.288026 | 0.00011553
346.60001 | 0.289017 | 0.00011615
346.70001 | 0.290007 | 0.000116756
346.79999 | 0.290996 | 0.000117386
346.89999 | 0.291986 | 0.000118036
347 | 0.292977 | 0.00011871
347.10001 | 0.293968 | 0.000119399
347.20001 | 0.294958 | 0.000120076
347.29999 | 0.295948 | 0.000120765
347.39999 | 0.296939 | 0.000121467
347.5 | 0.29793 | 0.000122175
347.60001 | 0.298921 | 0.000122867
347.70001 | 0.299912 | 0.000123539
347.79999 | 0.300901 | 0.000124237
347.89999 | 0.301891 | 0.000124948
348 | 0.302881 | 0.000125682
348.10001 | 0.303872 | 0.00012643
348.20001 | 0.304862 | 0.000127182
348.29999 | 0.305853 | 0.000127944
348.39999 | 0.306844 | 0.000128709
348.5 | 0.307834 | 0.000129463
348.60001 | 0.308823 | 0.0001302
348.70001 | 0.309811 | 0.000130941
348.79999 | 0.310799 | 0.000131719
348.89999 | 0.311788 | 0.000132517
349 | 0.312776 | 0.000133319
349.10001 | 0.313766 | 0.000134134
349.20001 | 0.314755 | 0.000134954
349.29999 | 0.315743 | 0.000135804
349.39999 | 0.316731 | 0.000136665
349.5 | 0.317719 | 0.000137525
349.60001 | 0.318707 | 0.000138373
349.70001 | 0.319694 | 0.000139232
349.79999 | 0.32068 | 0.000140116
349.89999 | 0.321667 | 0.000141024
350 | 0.322655 | 0.000141963
350.10001 | 0.323643 | 0.000142904
350.20001 | 0.324631 | 0.000143855
350.29999 | 0.325618 | 0.000144834
350.39999 | 0.326604 | 0.000145815
350.5 | 0.32759 | 0.000146773
350.60001 | 0.328574 | 0.000147739
350.70001 | 0.329559 | 0.000148745
350.79999 | 0.330543 | 0.000149795
350.89999 | 0.331528 | 0.000150871
351 | 0.332513 | 0.000151975
351.10001 | 0.333499 | 0.000153083
351.20001 | 0.334483 | 0.000154211
351.29999 | 0.335468 | 0.000155371
351.39999 | 0.336453 | 0.000156557
351.5 | 0.337437 | 0.000157739
351.60001 | 0.338419 | 0.000158922
351.70001 | 0.339401 | 0.000160158
351.79999 | 0.340384 | 0.000161431
351.89999 | 0.341367 | 0.000162754
352 | 0.342349 | 0.000164104
352.10001 | 0.343332 | 0.000165464
352.20001 | 0.344313 | 0.000166868
352.29999 | 0.345295 | 0.000168315
352.39999 | 0.346276 | 0.000169778
352.5 | 0.347255 | 0.00017124
352.60001 | 0.348232 | 0.000172732
352.70001 | 0.349209 | 0.000174302
352.79999 | 0.350186 | 0.000175938
352.89999 | 0.351163 | 0.000177644
353 | 0.35214 | 0.000179389
353.10001 | 0.353116 | 0.00018117
353.20001 | 0.354092 | 0.000183018
353.29999 | 0.355067 | 0.000184929
353.39999 | 0.35604 | 0.000186893
353.5 | 0.357012 | 0.000188898
353.60001 | 0.357984 | 0.000190976
353.70001 | 0.358955 | 0.000193132
353.79999 | 0.359925 | 0.000195365
353.89999 | 0.360895 | 0.000197684
354 | 0.361864 | 0.000200086
354.10001 | 0.362831 | 0.00020257
354.20001 | 0.363797 | 0.00020516
354.29999 | 0.364762 | 0.000207846
354.39999 | 0.365725 | 0.000210602
354.5 | 0.366686 | 0.000213421
354.60001 | 0.367645 | 0.000216373
354.70001 | 0.368603 | 0.000219468
354.79999 | 0.36956 | 0.000222697
354.89999 | 0.370516 | 0.000226069
355 | 0.371471 | 0.000229558
355.10001 | 0.372403 | 0.000231437
355.20001 | 0.373336 | 0.000233316
355.29999 | 0.374269 | 0.000235195
355.39999 | 0.375201 | 0.000237074
355.5 | 0.376134 | 0.000238953
355.60001 | 0.377067 | 0.000240832
355.70001 | 0.377999 | 0.000242711
355.79999 | 0.378932 | 0.000244589
355.89999 | 0.379865 | 0.000246468
356 | 0.380787 | 0.000250176
356.10001 | 0.381698 | 0.000256265
356.20001 | 0.382608 | 0.000263049
356.29999 | 0.383517 | 0.000270017
356.39999 | 0.384426 | 0.000277008
356.5 | 0.385334 | 0.00028399
356.60001 | 0.386241 | 0.000291029
356.70001 | 0.387147 | 0.000298162
356.79999 | 0.388052 | 0.000305404
356.89999 | 0.388956 | 0.000312771
357 | 0.389858 | 0.000320241
357.10001 | 0.390758 | 0.000327844
357.20001 | 0.391658 | 0.000335608
357.29999 | 0.392555 | 0.000343512
357.39999 | 0.393451 | 0.000351509
357.5 | 0.394343 | 0.000359611
357.60001 | 0.395234 | 0.000367893
357.70001 | 0.396123 | 0.000376336
357.79999 | 0.397011 | 0.000384948
357.89999 | 0.397897 | 0.000393707
358 | 0.398781 | 0.000402574
358.10001 | 0.399664 | 0.000411611
358.20001 | 0.400544 | 0.0004208
358.29999 | 0.401423 | 0.000430123
358.39999 | 0.402299 | 0.000439535
358.5 | 0.403172 | 0.000449085
358.60001 | 0.404044 | 0.000458851
358.70001 | 0.404914 | 0.00046881
358.79999 | 0.405782 | 0.00047898
358.89999 | 0.406647 | 0.000489355
359 | 0.40751 | 0.000499917
359.10001 | 0.408369 | 0.000510704
359.20001 | 0.409225 | 0.000521757
359.29999 | 0.410078 | 0.000533084
359.39999 | 0.410925 | 0.000544683
359.5 | 0.411769 | 0.000556587
359.60001 | 0.412608 | 0.000568868
359.70001 | 0.413443 | 0.000581543
359.79999 | 0.414273 | 0.000594661
359.89999 | 0.415098 | 0.000608223
360 | 0.415916 | 0.000622254
360.10001 | 0.416727 | 0.000636799
360.20001 | 0.417532 | 0.000651864
360.29999 | 0.418328 | 0.000667459
360.39999 | 0.419115 | 0.000683618
360.5 | 0.419894 | 0.000700475
360.60001 | 0.420664 | 0.000718054
360.70001 | 0.421425 | 0.000736385
360.79999 | 0.422177 | 0.000755497
360.89999 | 0.422917 | 0.000775375
361 | 0.423649 | 0.000796081
361.10001 | 0.424369 | 0.000817622
361.20001 | 0.425078 | 0.000840068
361.29999 | 0.425776 | 0.000863365
361.39999 | 0.42646 | 0.000887544
361.5 | 0.427133 | 0.000912659
361.60001 | 0.427793 | 0.000938757
361.70001 | 0.428442 | 0.000965829
361.79999 | 0.429079 | 0.000993872
361.89999 | 0.429703 | 0.00102285
362 | 0.430314 | 0.00105282
362.10001 | 0.430913 | 0.00108376
362.20001 | 0.4315 | 0.00111564
362.29999 | 0.432074 | 0.0011484
362.39999 | 0.432635 | 0.00118202
362.5 | 0.433184 | 0.00121661
362.60001 | 0.433723 | 0.00125214
362.70001 | 0.434249 | 0.00128862
362.79999 | 0.434764 | 0.00132595
362.89999 | 0.435269 | 0.00136409
363 | 0.435764 | 0.00140307
363.10001 | 0.436248 | 0.00144288
363.20001 | 0.436723 | 0.00148337
363.29999 | 0.437187 | 0.00152464
363.39999 | 0.437644 | 0.00156643
363.5 | 0.43809 | 0.00160904
363.60001 | 0.43853 | 0.00165228
363.70001 | 0.43896 | 0.00169618
363.79999 | 0.439383 | 0.00174066
363.89999 | 0.4398 | 0.00178561
364 | 0.44021 | 0.00183112
364.10001 | 0.440613 | 0.00187713
364.20001 | 0.44101 | 0.00192364
364.29999 | 0.441403 | 0.00197041
364.39999 | 0.441788 | 0.00201769
364.5 | 0.44217 | 0.00206526
364.60001 | 0.442544 | 0.0021134
364.70001 | 0.442916 | 0.00216187
364.79999 | 0.443282 | 0.00221069
364.89999 | 0.443644 | 0.0022598
365 | 0.444035 | 0.00230347
365.10001 | 0.444427 | 0.00234714
365.20001 | 0.444818 | 0.00239081
365.29999 | 0.44521 | 0.00243447
365.39999 | 0.445601 | 0.00247814
365.5 | 0.445993 | 0.00252181
365.60001 | 0.446385 | 0.00256548
365.70001 | 0.446776 | 0.00260915
365.79999 | 0.447168 | 0.00265281
365.89999 | 0.447542 | 0.00269889
366 | 0.447893 | 0.00274821
366.10001 | 0.448238 | 0.00279851
366.20001 | 0.448583 | 0.00284892
366.29999 | 0.448928 | 0.00289919
366.39999 | 0.449276 | 0.00294923
366.5 | 0.449627 | 0.00299912
366.60001 | 0.449984 | 0.00304866
366.70001 | 0.450345 | 0.00309787
366.79999 | 0.450712 | 0.00314665
366.89999 | 0.451085 | 0.00319492
367 | 0.451464 | 0.00324276
367.10001 | 0.45185 | 0.00329005
367.20001 | 0.452243 | 0.0033368
367.29999 | 0.452645 | 0.0033828
367.39999 | 0.453056 | 0.00342821
367.5 | 0.453475 | 0.00347296
367.60001 | 0.453904 | 0.00351705
367.70001 | 0.454341 | 0.00356048
367.79999 | 0.454789 | 0.00360306
367.89999 | 0.455244 | 0.00364496
368 | 0.45571 | 0.00368615
368.10001 | 0.456187 | 0.00372651
368.20001 | 0.456673 | 0.00376597
368.29999 | 0.457169 | 0.00380452
368.39999 | 0.457675 | 0.0038425
368.5 | 0.458193 | 0.00387968
368.60001 | 0.458719 | 0.00391616
368.70001 | 0.459255 | 0.00395183
368.79999 | 0.459803 | 0.00398658
368.89999 | 0.460362 | 0.00402053
369 | 0.460931 | 0.00405372
369.10001 | 0.461511 | 0.00408615
369.20001 | 0.462101 | 0.00411766
369.29999 | 0.4627 | 0.00414843
369.39999 | 0.46331 | 0.00417844
369.5 | 0.463929 | 0.00420783
369.60001 | 0.464558 | 0.00423639
369.70001 | 0.465196 | 0.00426425
369.79999 | 0.465844 | 0.00429138
369.89999 | 0.4665 | 0.00431788
370 | 0.467165 | 0.0043437
370.10001 | 0.467839 | 0.00436879
370.20001 | 0.468522 | 0.00439313
370.29999 | 0.469213 | 0.0044168
370.39999 | 0.469911 | 0.00443994
370.5 | 0.470618 | 0.00446252
370.60001 | 0.471332 | 0.00448452
370.70001 | 0.472055 | 0.00450578
370.79999 | 0.472786 | 0.00452646
370.89999 | 0.473525 | 0.00454654
371 | 0.474273 | 0.00456603
371.10001 | 0.475027 | 0.0045849
371.20001 | 0.47579 | 0.00460308
371.29999 | 0.47656 | 0.00462064
371.39999 | 0.47734 | 0.00463762
371.5 | 0.478127 | 0.00465404
371.60001 | 0.478923 | 0.00466985
371.70001 | 0.479726 | 0.00468504
371.79999 | 0.480538 | 0.00469961
371.89999 | 0.481357 | 0.00471352
372 | 0.482186 | 0.00472673
372.10001 | 0.483023 | 0.00473927
372.20001 | 0.483869 | 0.00475105
372.29999 | 0.484722 | 0.00476221
372.39999 | 0.485584 | 0.00477281
372.5 | 0.486455 | 0.00478275
372.60001 | 0.487332 | 0.00479216
372.70001 | 0.488218 | 0.00480086
372.79999 | 0.489112 | 0.00480907
372.89999 | 0.490013 | 0.00481667
373 | 0.490922 | 0.00482369
373.10001 | 0.491837 | 0.00483015
373.20001 | 0.492758 | 0.00483601
373.29999 | 0.493686 | 0.00484152
373.39999 | 0.494619 | 0.00484657
373.5 | 0.495558 | 0.00485122
373.60001 | 0.496503 | 0.0048554
373.70001 | 0.497453 | 0.00485921
373.79999 | 0.498407 | 0.00486271
373.89999 | 0.499367 | 0.00486587
374 | 0.500331 | 0.00486866
374.10001 | 0.501298 | 0.00487101
374.20001 | 0.502269 | 0.00487309
374.29999 | 0.503243 | 0.00487494
374.39999 | 0.504219 | 0.00487657
374.5 | 0.5052 | 0.00487798
374.60001 | 0.506183 | 0.00487922
374.70001 | 0.507169 | 0.00488024
374.79999 | 0.508159 | 0.00488106
374.89999 | 0.509151 | 0.00488173
375 | 0.510145 | 0.00488218
375.10001 | 0.51114 | 0.00488247
375.20001 | 0.512136 | 0.00488252
375.29999 | 0.513134 | 0.00488259
375.39999 | 0.514133 | 0.00488254
375.5 | 0.515133 | 0.00488254
375.60001 | 0.516135 | 0.00488248
375.70001 | 0.517137 | 0.00488236
375.79999 | 0.518139 | 0.00488221
375.89999 | 0.519141 | 0.00488203
376 | 0.520143 | 0.00488175
376.10001 | 0.521144 | 0.00488146
376.20001 | 0.522144 | 0.00488131
376.29999 | 0.523143 | 0.0048813
376.39999 | 0.524142 | 0.00488132
376.5 | 0.525139 | 0.00488146
376.60001 | 0.526134 | 0.00488172
376.70001 | 0.527127 | 0.00488209
376.79999 | 0.528119 | 0.00488267
376.89999 | 0.52911 | 0.00488341
377 | 0.530098 | 0.0048843
377.10001 | 0.531084 | 0.00488528
377.20001 | 0.532068 | 0.00488653
377.29999 | 0.533049 | 0.00488795
377.39999 | 0.534027 | 0.00488969
377.5 | 0.535002 | 0.00489166
377.60001 | 0.535973 | 0.00489386
377.70001 | 0.53694 | 0.00489635
377.79999 | 0.537904 | 0.0048991
377.89999 | 0.538863 | 0.0049022
378 | 0.539817 | 0.00490549
378.10001 | 0.540766 | 0.00490924
378.20001 | 0.541711 | 0.00491339
378.29999 | 0.54265 | 0.00491804
378.39999 | 0.543584 | 0.00492308
378.5 | 0.544513 | 0.00492853
378.60001 | 0.545436 | 0.00493444
378.70001 | 0.546352 | 0.00494091
378.79999 | 0.547263 | 0.00494778
378.89999 | 0.548168 | 0.00495515
379 | 0.549067 | 0.0049629
379.10001 | 0.549958 | 0.00497113
379.20001 | 0.550843 | 0.00497995
379.29999 | 0.551722 | 0.00498927
379.39999 | 0.552594 | 0.00499914
379.5 | 0.553461 | 0.00500939
379.60001 | 0.554321 | 0.00502013
379.70001 | 0.555175 | 0.00503141
379.79999 | 0.556023 | 0.00504345
379.89999 | 0.556867 | 0.00505627
380 | 0.557705 | 0.0050694
380.10001 | 0.558536 | 0.00508261
380.20001 | 0.559359 | 0.00509627
380.29999 | 0.560175 | 0.00511046
380.39999 | 0.560984 | 0.00512519
380.5 | 0.561786 | 0.00514043
380.60001 | 0.562581 | 0.00515617
380.70001 | 0.563369 | 0.00517247
380.79999 | 0.564151 | 0.00518925
380.89999 | 0.564926 | 0.00520651
381 | 0.565693 | 0.00522425
381.10001 | 0.566455 | 0.00524256
381.20001 | 0.567209 | 0.00526142
381.29999 | 0.567956 | 0.00528086
381.39999 | 0.568696 | 0.00530086
381.5 | 0.569429 | 0.00532138
381.60001 | 0.570156 | 0.00534245
381.70001 | 0.570876 | 0.0053641
381.79999 | 0.571589 | 0.00538624
381.89999 | 0.572293 | 0.00540882
382 | 0.57299 | 0.00543197
382.10001 | 0.57368 | 0.00545576
382.20001 | 0.574363 | 0.00548012
382.29999 | 0.575039 | 0.00550506
382.39999 | 0.575708 | 0.00553054
382.5 | 0.57637 | 0.00555659
382.60001 | 0.577024 | 0.00558324
382.70001 | 0.577671 | 0.00561046
382.79999 | 0.578311 | 0.00563821
382.89999 | 0.578943 | 0.00566652
383 | 0.579567 | 0.00569539
383.10001 | 0.580184 | 0.00572485
383.20001 | 0.580793 | 0.00575494
383.29999 | 0.581396 | 0.00578556
383.39999 | 0.581991 | 0.0058167
383.5 | 0.582579 | 0.00584841
383.60001 | 0.58316 | 0.00588071
383.70001 | 0.583734 | 0.00591357
383.79999 | 0.584302 | 0.00594689
383.89999 | 0.584861 | 0.00598064
384 | 0.585413 | 0.00601496
384.10001 | 0.585959 | 0.00604986
384.20001 | 0.586497 | 0.00608533
384.29999 | 0.587029 | 0.00612135
384.39999 | 0.587554 | 0.00615788
384.5 | 0.588074 | 0.00619492
384.60001 | 0.588587 | 0.00623249
384.70001 | 0.589094 | 0.00627055
384.79999 | 0.589595 | 0.006309
384.89999 | 0.590089 | 0.00634787
385 | 0.590576 | 0.00638726
385.10001 | 0.591058 | 0.0064271
385.20001 | 0.591534 | 0.00646748
385.29999 | 0.592004 | 0.00650831
385.39999 | 0.592468 | 0.00654957
385.5 | 0.592927 | 0.00659127
385.60001 | 0.593381 | 0.00663342
385.70001 | 0.593829 | 0.00667594
385.79999 | 0.594272 | 0.00671873
385.89999 | 0.594708 | 0.00676196
386 | 0.595139 | 0.00680568
386.10001 | 0.595565 | 0.0068499
386.20001 | 0.595987 | 0.00689448
386.29999 | 0.596405 | 0.00693939
386.39999 | 0.596818 | 0.00698465
386.5 | 0.597226 | 0.00703031
386.60001 | 0.59763 | 0.00707634
386.70001 | 0.598029 | 0.00712269
386.79999 | 0.598424 | 0.00716929
386.89999 | 0.598814 | 0.00721616
387 | 0.599199 | 0.00726345
387.10001 | 0.599581 | 0.00731114
387.20001 | 0.59996 | 0.00735904