## Sheet1
T(s) | E(V) | i(A/cm?)
0 | -0.234636 | -3.48428e-07
0.1 | -0.234187 | -2.94227e-07
0.2 | -0.233225 | -2.5464e-07
0.3 | -0.232238 | -2.14192e-07
0.4 | -0.231243 | -1.68702e-07
0.5 | -0.230246 | -1.19641e-07
0.6 | -0.229249 | -6.74735e-08
0.7 | -0.22825 | -1.24769e-08
0.8 | -0.227252 | 4.50633e-08
0.9 | -0.226254 | 1.0626e-07
1 | -0.225257 | 1.73151e-07
1.1 | -0.224259 | 2.43444e-07
1.2 | -0.22326 | 3.13072e-07
1.3 | -0.222262 | 3.8684e-07
1.4 | -0.221264 | 4.69784e-07
1.5 | -0.220266 | 5.63624e-07
1.6 | -0.219268 | 6.68063e-07
1.7 | -0.21827 | 7.80064e-07
1.8 | -0.217272 | 8.93644e-07
1.9 | -0.216276 | 1.00616e-06
2 | -0.21528 | 1.12528e-06
2.1 | -0.214284 | 1.25274e-06
2.2 | -0.213287 | 1.38446e-06
2.3 | -0.212289 | 1.5157e-06
2.4 | -0.211291 | 1.64319e-06
2.5 | -0.210293 | 1.76832e-06
2.6 | -0.209295 | 1.88821e-06
2.7 | -0.208297 | 2.00001e-06
2.8 | -0.2073 | 2.10207e-06
2.9 | -0.206302 | 2.1952e-06
3 | -0.20536 | 2.71592e-06
3.1 | -0.204417 | 3.23664e-06
3.2 | -0.203474 | 3.75736e-06
3.3 | -0.202532 | 4.27807e-06
3.4 | -0.201589 | 4.79879e-06
3.5 | -0.200646 | 5.31951e-06
3.6 | -0.199703 | 5.84023e-06
3.7 | -0.198761 | 6.36094e-06
3.8 | -0.197818 | 6.88166e-06
3.9 | -0.196859 | 7.28607e-06
4 | -0.195876 | 7.53481e-06
4.1 | -0.194884 | 7.73066e-06
4.2 | -0.193889 | 7.90934e-06
4.3 | -0.192892 | 8.08268e-06
4.4 | -0.191895 | 8.25356e-06
4.5 | -0.190898 | 8.42382e-06
4.6 | -0.189901 | 8.59324e-06
4.7 | -0.188904 | 8.76151e-06
4.8 | -0.187908 | 8.92718e-06
4.9 | -0.186912 | 9.08836e-06
5 | -0.185916 | 9.2447e-06
5.1 | -0.184919 | 9.39755e-06
5.2 | -0.183921 | 9.55154e-06
5.3 | -0.182924 | 9.70701e-06
5.4 | -0.181926 | 9.86151e-06
5.5 | -0.180928 | 1.00165e-05
5.6 | -0.17993 | 1.01716e-05
5.7 | -0.178932 | 1.03261e-05
5.8 | -0.177936 | 1.04794e-05
5.9 | -0.176941 | 1.06331e-05
6 | -0.175945 | 1.07892e-05
6.1 | -0.174948 | 1.09444e-05
6.2 | -0.17395 | 1.10994e-05
6.3 | -0.172952 | 1.12527e-05
6.4 | -0.171955 | 1.14051e-05
6.5 | -0.170958 | 1.15594e-05
6.6 | -0.169961 | 1.17147e-05
6.7 | -0.168963 | 1.187e-05
6.8 | -0.167965 | 1.20224e-05
6.9 | -0.166968 | 1.21754e-05
7 | -0.165972 | 1.23307e-05
7.1 | -0.164975 | 1.2486e-05
7.2 | -0.163978 | 1.26418e-05
7.3 | -0.162979 | 1.27959e-05
7.4 | -0.16198 | 1.29501e-05
7.5 | -0.160982 | 1.31062e-05
7.6 | -0.159985 | 1.32628e-05
7.7 | -0.158986 | 1.34179e-05
7.8 | -0.157989 | 1.357e-05
7.9 | -0.156992 | 1.37225e-05
8 | -0.155996 | 1.38767e-05
8.1 | -0.155 | 1.40314e-05
8.2 | -0.154003 | 1.41872e-05
8.3 | -0.153006 | 1.43415e-05
8.4 | -0.152009 | 1.44959e-05
8.5 | -0.151012 | 1.46509e-05
8.6 | -0.150015 | 1.48053e-05
8.7 | -0.149018 | 1.49589e-05
8.8 | -0.148021 | 1.51117e-05
8.9 | -0.147025 | 1.52667e-05
9 | -0.146028 | 1.54219e-05
9.1 | -0.145031 | 1.55773e-05
9.2 | -0.144032 | 1.57321e-05
9.3 | -0.143035 | 1.58854e-05
9.4 | -0.142038 | 1.60393e-05
9.5 | -0.14104 | 1.61949e-05
9.6 | -0.140042 | 1.635e-05
9.7 | -0.139045 | 1.65025e-05
9.8 | -0.138051 | 1.66567e-05
9.9 | -0.137055 | 1.68142e-05
10 | -0.136059 | 1.69719e-05
10.1 | -0.135062 | 1.7131e-05
10.2 | -0.134064 | 1.72914e-05
10.3 | -0.133067 | 1.74519e-05
10.4 | -0.13207 | 1.76147e-05
10.5 | -0.131072 | 1.77784e-05
10.6 | -0.130075 | 1.7942e-05
10.7 | -0.129079 | 1.81049e-05
10.8 | -0.128083 | 1.827e-05
10.9 | -0.127087 | 1.84376e-05
11 | -0.126089 | 1.8604e-05
11.1 | -0.125092 | 1.87701e-05
11.2 | -0.124094 | 1.89355e-05
11.3 | -0.123097 | 1.91009e-05
11.4 | -0.122099 | 1.92676e-05
11.5 | -0.121101 | 1.94339e-05
11.6 | -0.120104 | 1.95982e-05
11.7 | -0.119109 | 1.9779e-05
11.8 | -0.118115 | 1.99901e-05
11.9 | -0.11712 | 2.01827e-05
12 | -0.116123 | 2.03382e-05
12.1 | -0.115126 | 2.04883e-05
12.2 | -0.114128 | 2.06409e-05
12.3 | -0.113131 | 2.08e-05
12.4 | -0.112134 | 2.09709e-05
12.5 | -0.111137 | 2.11473e-05
12.6 | -0.11014 | 2.13204e-05
12.7 | -0.109144 | 2.1492e-05
12.8 | -0.108149 | 2.16669e-05
12.9 | -0.107152 | 2.1844e-05
13 | -0.106155 | 2.20276e-05
13.1 | -0.105158 | 2.22147e-05
13.2 | -0.104161 | 2.23949e-05
13.3 | -0.103164 | 2.25715e-05
13.4 | -0.102166 | 2.27444e-05
13.5 | -0.101167 | 2.29132e-05
13.6 | -0.10017 | 2.30773e-05
13.7 | -0.0991749 | 2.32393e-05
13.8 | -0.0981797 | 2.34022e-05
13.9 | -0.0972319 | 2.35764e-05
14 | -0.096284 | 2.37505e-05
14.1 | -0.0953361 | 2.39247e-05
14.2 | -0.0943883 | 2.40989e-05
14.3 | -0.0934404 | 2.4273e-05
14.4 | -0.0924926 | 2.44472e-05
14.5 | -0.0915447 | 2.46214e-05
14.6 | -0.0905969 | 2.47955e-05
14.7 | -0.089649 | 2.49697e-05
14.8 | -0.0886851 | 2.51587e-05
14.9 | -0.0876997 | 2.53647e-05
15 | -0.0867063 | 2.55767e-05
15.1 | -0.0857096 | 2.57932e-05
15.2 | -0.0847122 | 2.60093e-05
15.3 | -0.0837149 | 2.62281e-05
15.4 | -0.082718 | 2.64493e-05
15.5 | -0.081721 | 2.66723e-05
15.6 | -0.0807236 | 2.68953e-05
15.7 | -0.0797275 | 2.7118e-05
15.8 | -0.0787323 | 2.73426e-05
15.9 | -0.0777365 | 2.75621e-05
16 | -0.0767406 | 2.77787e-05
16.1 | -0.0757443 | 2.79958e-05
16.2 | -0.0747486 | 2.82132e-05
16.3 | -0.0737527 | 2.84343e-05
16.4 | -0.0727556 | 2.86568e-05
16.5 | -0.0717583 | 2.88793e-05
16.6 | -0.0707619 | 2.90998e-05
16.7 | -0.0697667 | 2.93185e-05
16.8 | -0.0687711 | 2.95393e-05
16.9 | -0.0677751 | 2.97586e-05
17 | -0.066779 | 2.99778e-05
17.1 | -0.0657823 | 3.01945e-05
17.2 | -0.0647855 | 3.04081e-05
17.3 | -0.0637888 | 3.06233e-05
17.4 | -0.0627919 | 3.08438e-05
17.5 | -0.0617958 | 3.10797e-05
17.6 | -0.060801 | 3.1318e-05
17.7 | -0.0598066 | 3.15425e-05
17.8 | -0.0588115 | 3.17595e-05
17.9 | -0.0578154 | 3.19724e-05
18 | -0.056818 | 3.21813e-05
18.1 | -0.055821 | 3.23847e-05
18.2 | -0.0548249 | 3.25855e-05
18.3 | -0.0538287 | 3.27841e-05
18.4 | -0.0528317 | 3.29819e-05
18.5 | -0.0518345 | 3.31834e-05
18.6 | -0.0508386 | 3.33886e-05
18.7 | -0.0498431 | 3.3595e-05
18.8 | -0.0488467 | 3.37996e-05
18.9 | -0.04785 | 3.40012e-05
19 | -0.0468525 | 3.41974e-05
19.1 | -0.0458552 | 3.4384e-05
19.2 | -0.0448578 | 3.45618e-05
19.3 | -0.0438599 | 3.47329e-05
19.4 | -0.042862 | 3.48973e-05
19.5 | -0.0418647 | 3.50563e-05
19.6 | -0.0408694 | 3.52138e-05
19.7 | -0.0398748 | 3.53765e-05
19.8 | -0.0388794 | 3.55557e-05
19.9 | -0.037883 | 3.5739e-05
20 | -0.0368854 | 3.58963e-05
20.1 | -0.0358883 | 3.60337e-05
20.2 | -0.0348919 | 3.61672e-05
20.3 | -0.033895 | 3.62964e-05
20.4 | -0.0328972 | 3.64214e-05
20.5 | -0.0318995 | 3.65517e-05
20.6 | -0.030903 | 3.66789e-05
20.7 | -0.0299054 | 3.67894e-05
20.8 | -0.0289072 | 3.68837e-05
20.9 | -0.0279091 | 3.69653e-05
21 | -0.0269104 | 3.70363e-05
21.1 | -0.0259119 | 3.71053e-05
21.2 | -0.0249131 | 3.71835e-05
21.3 | -0.0239139 | 3.7269e-05
21.4 | -0.0229152 | 3.73594e-05
21.5 | -0.0219181 | 3.74563e-05
21.6 | -0.0209223 | 3.75611e-05
21.7 | -0.0199258 | 3.76722e-05
21.8 | -0.0189283 | 3.77826e-05
21.9 | -0.0179302 | 3.78942e-05
22 | -0.0169318 | 3.80084e-05
22.1 | -0.0159336 | 3.81251e-05
22.2 | -0.0149354 | 3.82458e-05
22.3 | -0.013937 | 3.83679e-05
22.4 | -0.0129388 | 3.84859e-05
22.5 | -0.0119416 | 3.85946e-05
22.6 | -0.0109451 | 3.86986e-05
22.7 | -0.0099482 | 3.88002e-05
22.8 | -0.00895083 | 3.89047e-05
22.9 | -0.00795224 | 3.90132e-05
23 | -0.00695291 | 3.91207e-05
23.1 | -0.00595365 | 3.92283e-05
23.2 | -0.00495396 | 3.93324e-05
23.3 | -0.00395409 | 3.94321e-05
23.4 | -0.00295095 | 3.95294e-05
23.5 | -0.00194589 | 3.9615e-05
23.6 | -0.000939247 | 3.96934e-05
23.7 | 6.15609e-05 | 3.97758e-05
23.8 | 0.00105395 | 3.98593e-05
23.9 | 0.00204875 | 3.99404e-05
24 | 0.00304568 | 4.00182e-05
24.1 | 0.0040431 | 4.00966e-05
24.2 | 0.0050412 | 4.01737e-05
24.3 | 0.00604006 | 4.02481e-05
24.4 | 0.00703896 | 4.03218e-05
24.5 | 0.00803626 | 4.03976e-05
24.6 | 0.00903319 | 4.04766e-05
24.7 | 0.0100304 | 4.05542e-05
24.8 | 0.011028 | 4.06326e-05
24.9 | 0.012027 | 4.07119e-05
25 | 0.013026 | 4.07905e-05
25.1 | 0.0140246 | 4.08706e-05
25.2 | 0.0150237 | 4.09521e-05
25.3 | 0.0160226 | 4.10323e-05
25.4 | 0.0170202 | 4.11098e-05
25.5 | 0.0180168 | 4.11895e-05
25.6 | 0.0190129 | 4.12714e-05
25.7 | 0.0200097 | 4.13531e-05
25.8 | 0.0210086 | 4.14369e-05
25.9 | 0.022008 | 4.1518e-05
26 | 0.0230056 | 4.15967e-05
26.1 | 0.024003 | 4.16784e-05
26.2 | 0.0250015 | 4.17614e-05
26.3 | 0.0260006 | 4.18426e-05
26.4 | 0.0269988 | 4.19197e-05
26.5 | 0.0279957 | 4.19973e-05
26.6 | 0.0289928 | 4.20772e-05
26.7 | 0.0299906 | 4.21585e-05
26.8 | 0.0309895 | 4.22419e-05
26.9 | 0.0319881 | 4.23229e-05
27 | 0.0329861 | 4.24023e-05
27.1 | 0.0339852 | 4.24816e-05
27.2 | 0.0349843 | 4.2557e-05
27.3 | 0.035982 | 4.2621e-05
27.4 | 0.0369789 | 4.26699e-05
27.5 | 0.0379761 | 4.27068e-05
27.6 | 0.0389738 | 4.27376e-05
27.7 | 0.0399721 | 4.27841e-05
27.8 | 0.0409704 | 4.28553e-05
27.9 | 0.0419687 | 4.29378e-05
28 | 0.042967 | 4.30274e-05
28.1 | 0.0439653 | 4.31211e-05
28.2 | 0.044964 | 4.3213e-05
28.3 | 0.045962 | 4.33025e-05
28.4 | 0.0469586 | 4.33923e-05
28.5 | 0.0479553 | 4.34839e-05
28.6 | 0.0489527 | 4.35716e-05
28.7 | 0.0499504 | 4.36565e-05
28.8 | 0.0509489 | 4.37392e-05
28.9 | 0.0519474 | 4.38176e-05
29 | 0.0529462 | 4.38982e-05
29.1 | 0.0539451 | 4.39798e-05
29.2 | 0.0549441 | 4.40588e-05
29.3 | 0.0559415 | 4.41353e-05
29.4 | 0.0569372 | 4.42128e-05
29.5 | 0.0579342 | 4.42942e-05
29.6 | 0.0589325 | 4.43752e-05
29.7 | 0.0599318 | 4.44561e-05
29.8 | 0.060931 | 4.45334e-05
29.9 | 0.0619288 | 4.4609e-05
30 | 0.0629266 | 4.46876e-05
30.1 | 0.0639257 | 4.47657e-05
30.2 | 0.0649255 | 4.4843e-05
30.3 | 0.0659235 | 4.49166e-05
30.4 | 0.0669199 | 4.49916e-05
30.5 | 0.0679172 | 4.50698e-05
30.6 | 0.0689156 | 4.51473e-05
30.7 | 0.0699144 | 4.52267e-05
30.8 | 0.0709131 | 4.53043e-05
30.9 | 0.0719117 | 4.53831e-05
31 | 0.0729104 | 4.54642e-05
31.1 | 0.0739092 | 4.55438e-05
31.2 | 0.0749086 | 4.56235e-05
31.3 | 0.0759073 | 4.57018e-05
31.4 | 0.076905 | 4.57824e-05
31.5 | 0.077902 | 4.5865e-05
31.6 | 0.0788989 | 4.59473e-05
31.7 | 0.0798974 | 4.603e-05
31.8 | 0.080897 | 4.61107e-05
31.9 | 0.0818958 | 4.61906e-05
32 | 0.0828944 | 4.62709e-05
32.1 | 0.0838927 | 4.6351e-05
32.2 | 0.0848904 | 4.64275e-05
32.3 | 0.0858867 | 4.6501e-05
32.4 | 0.0868832 | 4.65763e-05
32.5 | 0.0878809 | 4.66511e-05
32.6 | 0.0888793 | 4.67267e-05
32.7 | 0.0898782 | 4.68008e-05
32.8 | 0.0908767 | 4.68717e-05
32.9 | 0.0918748 | 4.69466e-05
33 | 0.0928732 | 4.70256e-05
33.1 | 0.093872 | 4.71047e-05
33.2 | 0.0948698 | 4.71815e-05
33.3 | 0.0958663 | 4.72609e-05
33.4 | 0.0968632 | 4.73447e-05
33.5 | 0.0978608 | 4.74275e-05
33.6 | 0.0988587 | 4.75112e-05
33.7 | 0.099857 | 4.75906e-05
33.8 | 0.100855 | 4.76674e-05
33.9 | 0.101854 | 4.77456e-05
34 | 0.102854 | 4.78215e-05
34.1 | 0.103853 | 4.78946e-05
34.2 | 0.104851 | 4.79787e-05
34.3 | 0.105847 | 4.81015e-05
34.4 | 0.106844 | 4.82304e-05
34.5 | 0.107842 | 4.83235e-05
34.6 | 0.108841 | 4.83998e-05
34.7 | 0.109839 | 4.84723e-05
34.8 | 0.110837 | 4.85483e-05
34.9 | 0.111837 | 4.8626e-05
35 | 0.112836 | 4.86992e-05
35.1 | 0.113836 | 4.87703e-05
35.2 | 0.114833 | 4.88438e-05
35.3 | 0.115829 | 4.89266e-05
35.4 | 0.116826 | 4.9015e-05
35.5 | 0.117822 | 4.91056e-05
35.6 | 0.11882 | 4.91962e-05
35.7 | 0.119817 | 4.9281e-05
35.8 | 0.120815 | 4.93628e-05
35.9 | 0.121814 | 4.94445e-05
36 | 0.122813 | 4.95251e-05
36.1 | 0.123811 | 4.96051e-05
36.2 | 0.124808 | 4.96879e-05
36.3 | 0.125805 | 4.97804e-05
36.4 | 0.126803 | 4.98789e-05
36.5 | 0.127801 | 4.99822e-05
36.6 | 0.128799 | 5.00868e-05
36.7 | 0.129798 | 5.01901e-05
36.8 | 0.130795 | 5.02986e-05
36.9 | 0.131794 | 5.04111e-05
37 | 0.132793 | 5.05239e-05
37.1 | 0.133791 | 5.06338e-05
37.2 | 0.134786 | 5.0748e-05
37.3 | 0.135781 | 5.0873e-05
37.4 | 0.136778 | 5.1e-05
37.5 | 0.137775 | 5.11306e-05
37.6 | 0.138774 | 5.12623e-05
37.7 | 0.139773 | 5.13928e-05
37.8 | 0.140771 | 5.15285e-05
37.9 | 0.141769 | 5.16653e-05
38 | 0.142767 | 5.17993e-05
38.1 | 0.143765 | 5.19284e-05
38.2 | 0.144761 | 5.20599e-05
38.3 | 0.145758 | 5.21987e-05
38.4 | 0.146755 | 5.23381e-05
38.5 | 0.147754 | 5.24796e-05
38.6 | 0.148753 | 5.26192e-05
38.7 | 0.14975 | 5.27575e-05
38.8 | 0.150747 | 5.28985e-05
38.9 | 0.151745 | 5.304e-05
39 | 0.152744 | 5.31822e-05
39.1 | 0.153742 | 5.33194e-05
39.2 | 0.154739 | 5.34557e-05
39.3 | 0.155736 | 5.35926e-05
39.4 | 0.156734 | 5.37285e-05
39.5 | 0.157731 | 5.38687e-05
39.6 | 0.158729 | 5.40079e-05
39.7 | 0.159726 | 5.41466e-05
39.8 | 0.160723 | 5.42848e-05
39.9 | 0.161721 | 5.44203e-05
40 | 0.162719 | 5.45537e-05
40.1 | 0.163716 | 5.4685e-05
40.2 | 0.164713 | 5.48227e-05
40.3 | 0.16571 | 5.49651e-05
40.4 | 0.166707 | 5.51104e-05
40.5 | 0.167705 | 5.52581e-05
40.6 | 0.168702 | 5.54038e-05
40.7 | 0.1697 | 5.55523e-05
40.8 | 0.170698 | 5.57051e-05
40.9 | 0.171696 | 5.58594e-05
41 | 0.172693 | 5.60131e-05
41.1 | 0.173688 | 5.61704e-05
41.2 | 0.174684 | 5.63347e-05
41.3 | 0.175681 | 5.64959e-05
41.4 | 0.176677 | 5.6656e-05
41.5 | 0.177675 | 5.6815e-05
41.6 | 0.178672 | 5.69669e-05
41.7 | 0.179668 | 5.71191e-05
41.8 | 0.180666 | 5.72692e-05
41.9 | 0.181664 | 5.74162e-05
42 | 0.182662 | 5.75552e-05
42.1 | 0.183658 | 5.76902e-05
42.2 | 0.184655 | 5.78292e-05
42.3 | 0.185652 | 5.79678e-05
42.4 | 0.18665 | 5.811e-05
42.5 | 0.187648 | 5.8253e-05
42.6 | 0.188646 | 5.83978e-05
42.7 | 0.189644 | 5.8547e-05
42.8 | 0.190642 | 5.86942e-05
42.9 | 0.19164 | 5.88349e-05
43 | 0.192635 | 5.89716e-05
43.1 | 0.19363 | 5.91172e-05
43.2 | 0.194627 | 5.92689e-05
43.3 | 0.195623 | 5.94208e-05
43.4 | 0.196619 | 5.95776e-05
43.5 | 0.197617 | 5.97284e-05
43.6 | 0.198615 | 5.98784e-05
43.7 | 0.199613 | 6.00362e-05
43.8 | 0.200611 | 6.0192e-05
43.9 | 0.201608 | 6.03417e-05
44 | 0.202604 | 6.04855e-05
44.1 | 0.2036 | 6.06349e-05
44.2 | 0.204596 | 6.07897e-05
44.3 | 0.205593 | 6.09446e-05
44.4 | 0.206591 | 6.11042e-05
44.5 | 0.207589 | 6.1261e-05
44.6 | 0.208588 | 6.14191e-05
44.7 | 0.209585 | 6.15775e-05
44.8 | 0.210583 | 6.17347e-05
44.9 | 0.21158 | 6.18831e-05
45 | 0.212575 | 6.20272e-05
45.1 | 0.21357 | 6.21795e-05
45.2 | 0.214566 | 6.23326e-05
45.3 | 0.215564 | 6.24847e-05
45.4 | 0.216563 | 6.26345e-05
45.5 | 0.217561 | 6.27786e-05
45.6 | 0.218558 | 6.29201e-05
45.7 | 0.219556 | 6.30627e-05
45.8 | 0.220553 | 6.32038e-05
45.9 | 0.221551 | 6.33384e-05
46 | 0.222548 | 6.34725e-05
46.1 | 0.223545 | 6.36144e-05
46.2 | 0.224542 | 6.37576e-05
46.3 | 0.225539 | 6.39069e-05
46.4 | 0.226538 | 6.40521e-05
46.5 | 0.227536 | 6.41897e-05
46.6 | 0.228534 | 6.43326e-05
46.7 | 0.229533 | 6.44733e-05
46.8 | 0.230532 | 6.46126e-05
46.9 | 0.231529 | 6.47499e-05
47 | 0.232526 | 6.48858e-05
47.1 | 0.233522 | 6.50242e-05
47.2 | 0.234519 | 6.51674e-05
47.3 | 0.235517 | 6.53168e-05
47.4 | 0.236515 | 6.54577e-05
47.5 | 0.237512 | 6.55925e-05
47.6 | 0.238509 | 6.57324e-05
47.7 | 0.239507 | 6.58717e-05
47.8 | 0.240505 | 6.60064e-05
47.9 | 0.241501 | 6.61342e-05
48 | 0.242498 | 6.62653e-05
48.1 | 0.243495 | 6.63994e-05
48.2 | 0.244492 | 6.65279e-05
48.3 | 0.24549 | 6.6657e-05
48.4 | 0.246489 | 6.67795e-05
48.5 | 0.247487 | 6.69001e-05
48.6 | 0.248485 | 6.70264e-05
48.7 | 0.249483 | 6.71514e-05
48.8 | 0.250481 | 6.72712e-05
48.9 | 0.251477 | 6.73915e-05
49 | 0.252473 | 6.75238e-05
49.1 | 0.25347 | 6.76601e-05
49.2 | 0.254467 | 6.77959e-05
49.3 | 0.255465 | 6.79314e-05
49.4 | 0.256463 | 6.80629e-05
49.5 | 0.25746 | 6.81988e-05
49.6 | 0.258458 | 6.83336e-05
49.7 | 0.259457 | 6.84778e-05
49.8 | 0.260454 | 6.86394e-05
49.9 | 0.261448 | 6.88746e-05
50 | 0.262443 | 6.91538e-05
50.1 | 0.263438 | 6.94239e-05
50.2 | 0.264435 | 6.96825e-05
50.3 | 0.265431 | 6.9942e-05
50.4 | 0.266428 | 7.0208e-05
50.5 | 0.267424 | 7.04805e-05
50.6 | 0.268422 | 7.0727e-05
50.7 | 0.26942 | 7.09318e-05
50.8 | 0.270416 | 7.10974e-05
50.9 | 0.27141 | 7.12524e-05
51 | 0.272405 | 7.14045e-05
51.1 | 0.273403 | 7.1546e-05
51.2 | 0.2744 | 7.16809e-05
51.3 | 0.275397 | 7.17915e-05
51.4 | 0.276394 | 7.18977e-05
51.5 | 0.277392 | 7.1999e-05
51.6 | 0.278391 | 7.21076e-05
51.7 | 0.279389 | 7.22102e-05
51.8 | 0.280387 | 7.23035e-05
51.9 | 0.281384 | 7.23965e-05
52 | 0.282381 | 7.24951e-05
52.1 | 0.283379 | 7.25897e-05
52.2 | 0.284378 | 7.26843e-05
52.3 | 0.285377 | 7.27711e-05
52.4 | 0.286375 | 7.28588e-05
52.5 | 0.287374 | 7.29458e-05
52.6 | 0.288374 | 7.30292e-05
52.7 | 0.289372 | 7.31011e-05
52.8 | 0.290369 | 7.31675e-05
52.9 | 0.291365 | 7.32397e-05
53 | 0.292363 | 7.33079e-05
53.1 | 0.293361 | 7.33733e-05
53.2 | 0.29436 | 7.34369e-05
53.3 | 0.29536 | 7.34961e-05
53.4 | 0.296358 | 7.35582e-05
53.5 | 0.297357 | 7.36358e-05
53.6 | 0.298356 | 7.3729e-05
53.7 | 0.299355 | 7.38135e-05
53.8 | 0.300352 | 7.38842e-05
53.9 | 0.30135 | 7.39617e-05
54 | 0.302348 | 7.40423e-05
54.1 | 0.303347 | 7.41195e-05
54.2 | 0.304346 | 7.42001e-05
54.3 | 0.305345 | 7.42768e-05
54.4 | 0.306344 | 7.43631e-05
54.5 | 0.307343 | 7.4459e-05
54.6 | 0.308343 | 7.45446e-05
54.7 | 0.309342 | 7.46226e-05
54.8 | 0.310338 | 7.47075e-05
54.9 | 0.311334 | 7.48099e-05
55 | 0.312332 | 7.49112e-05
55.1 | 0.313329 | 7.5014e-05
55.2 | 0.314328 | 7.51149e-05
55.3 | 0.315326 | 7.52153e-05
55.4 | 0.316324 | 7.53191e-05
55.5 | 0.317322 | 7.54259e-05
55.6 | 0.31832 | 7.55372e-05
55.7 | 0.319317 | 7.56383e-05
55.8 | 0.320314 | 7.57394e-05
55.9 | 0.321311 | 7.58477e-05
56 | 0.322308 | 7.5939e-05
56.1 | 0.323306 | 7.60417e-05
56.2 | 0.324304 | 7.61627e-05
56.3 | 0.325302 | 7.62799e-05
56.4 | 0.326302 | 7.6389e-05
56.5 | 0.3273 | 7.64836e-05
56.6 | 0.328298 | 7.65723e-05
56.7 | 0.329295 | 7.66589e-05
56.8 | 0.330291 | 7.67593e-05
56.9 | 0.331287 | 7.68653e-05
57 | 0.332284 | 7.69732e-05
57.1 | 0.333283 | 7.70809e-05
57.2 | 0.334282 | 7.71789e-05
57.3 | 0.33528 | 7.72729e-05
57.4 | 0.336278 | 7.73685e-05
57.5 | 0.337277 | 7.74738e-05
57.6 | 0.338275 | 7.75883e-05
57.7 | 0.339271 | 7.7707e-05
57.8 | 0.340268 | 7.78368e-05
57.9 | 0.341265 | 7.79742e-05
58 | 0.342263 | 7.81143e-05
58.1 | 0.343261 | 7.82523e-05
58.2 | 0.344259 | 7.83872e-05
58.3 | 0.345256 | 7.85251e-05
58.4 | 0.346254 | 7.86653e-05
58.5 | 0.347252 | 7.88089e-05
58.6 | 0.348248 | 7.89479e-05
58.7 | 0.349243 | 7.90849e-05
58.8 | 0.350239 | 7.92276e-05
58.9 | 0.351235 | 7.93716e-05
59 | 0.352232 | 7.9519e-05
59.1 | 0.35323 | 7.96698e-05
59.2 | 0.354226 | 7.98228e-05
59.3 | 0.355224 | 7.99681e-05
59.4 | 0.356222 | 8.01071e-05
59.5 | 0.357221 | 8.02484e-05
59.6 | 0.358219 | 8.03762e-05
59.7 | 0.359215 | 8.04925e-05
59.8 | 0.360212 | 8.06138e-05
59.9 | 0.361209 | 8.07468e-05
60 | 0.362207 | 8.08997e-05
60.1 | 0.363205 | 8.10753e-05
60.2 | 0.364202 | 8.12683e-05
60.3 | 0.365199 | 8.14697e-05
60.4 | 0.366196 | 8.16683e-05
60.5 | 0.367194 | 8.186e-05
60.6 | 0.36819 | 8.20398e-05
60.7 | 0.369179 | 8.26002e-05
60.8 | 0.370156 | 8.4204e-05
60.9 | 0.371128 | 8.63108e-05
61 | 0.372108 | 8.78036e-05
61.1 | 0.373099 | 8.84684e-05
61.2 | 0.374095 | 8.869e-05
61.3 | 0.375092 | 8.88744e-05
61.4 | 0.376088 | 8.9175e-05
61.5 | 0.377067 | 9.07517e-05
61.6 | 0.378029 | 9.35945e-05
61.7 | 0.379002 | 9.53074e-05
61.8 | 0.379996 | 9.56061e-05
61.9 | 0.380998 | 9.55124e-05
62 | 0.382002 | 9.54306e-05
62.1 | 0.383007 | 9.51498e-05
62.2 | 0.38401 | 9.48466e-05
62.3 | 0.385014 | 9.45815e-05
62.4 | 0.386017 | 9.43885e-05
62.5 | 0.38702 | 9.42385e-05
62.6 | 0.38802 | 9.41231e-05
62.7 | 0.38902 | 9.40644e-05
62.8 | 0.39002 | 9.39853e-05
62.9 | 0.391019 | 9.39561e-05
63 | 0.392019 | 9.3931e-05
63.1 | 0.393017 | 9.39197e-05
63.2 | 0.394015 | 9.39262e-05
63.3 | 0.395014 | 9.39289e-05
63.4 | 0.396014 | 9.39381e-05
63.5 | 0.397014 | 9.39472e-05
63.6 | 0.398012 | 9.39735e-05
63.7 | 0.39901 | 9.40009e-05
63.8 | 0.400009 | 9.40357e-05
63.9 | 0.401007 | 9.41136e-05
64 | 0.402007 | 9.42054e-05
64.1 | 0.403004 | 9.43121e-05
64.2 | 0.404002 | 9.44157e-05
64.3 | 0.405001 | 9.45087e-05
64.4 | 0.406 | 9.45994e-05
64.5 | 0.406997 | 9.46787e-05
64.6 | 0.407993 | 9.47597e-05
64.7 | 0.40899 | 9.48393e-05
64.8 | 0.409988 | 9.49444e-05
64.9 | 0.410986 | 9.50819e-05
65 | 0.411983 | 9.52312e-05
65.1 | 0.41298 | 9.53975e-05
65.2 | 0.413977 | 9.55778e-05
65.3 | 0.414974 | 9.57587e-05
65.4 | 0.415972 | 9.59287e-05
65.5 | 0.416968 | 9.61006e-05
65.6 | 0.417964 | 9.62981e-05
65.7 | 0.418959 | 9.65116e-05
65.8 | 0.419956 | 9.67363e-05
65.9 | 0.420955 | 9.69625e-05
66 | 0.421952 | 9.7187e-05
66.1 | 0.422949 | 9.741e-05
66.2 | 0.423946 | 9.76284e-05
66.3 | 0.424943 | 9.78443e-05
66.4 | 0.425938 | 9.80521e-05
66.5 | 0.426932 | 9.82657e-05
66.6 | 0.427927 | 9.8486e-05
66.7 | 0.428923 | 9.87036e-05
66.8 | 0.429918 | 9.89273e-05
66.9 | 0.430914 | 9.91479e-05
67 | 0.431911 | 9.93587e-05
67.1 | 0.432907 | 9.95824e-05
67.2 | 0.433903 | 9.98246e-05
67.3 | 0.434899 | 0.000100073
67.4 | 0.435896 | 0.000100311
67.5 | 0.436891 | 0.000100538
67.6 | 0.437886 | 0.000100769
67.7 | 0.438882 | 0.000101014
67.8 | 0.439879 | 0.00010127
67.9 | 0.440876 | 0.00010153
68 | 0.441873 | 0.000101784
68.1 | 0.442869 | 0.000102026
68.2 | 0.443865 | 0.000102267
68.3 | 0.444862 | 0.000102498
68.4 | 0.445857 | 0.000102725
68.5 | 0.446851 | 0.000102964
68.6 | 0.447847 | 0.000103219
68.7 | 0.448842 | 0.000103491
68.8 | 0.449838 | 0.000103787
68.9 | 0.450834 | 0.000104095
69 | 0.451829 | 0.000104404
69.1 | 0.452825 | 0.000104713
69.2 | 0.453821 | 0.000105029
69.3 | 0.454817 | 0.000105358
69.4 | 0.455812 | 0.000105696
69.5 | 0.456806 | 0.00010605
69.6 | 0.4578 | 0.00010642
69.7 | 0.458795 | 0.000106809
69.8 | 0.459789 | 0.000107208
69.9 | 0.460784 | 0.000107626
70 | 0.461777 | 0.000108074
70.1 | 0.462772 | 0.000108514
70.2 | 0.463767 | 0.000108932
70.3 | 0.464763 | 0.000109346
70.4 | 0.465756 | 0.000109752
70.5 | 0.466749 | 0.000110144
70.6 | 0.467743 | 0.000110548
70.7 | 0.468736 | 0.00011098
70.8 | 0.469728 | 0.00011145
70.9 | 0.470722 | 0.000111944
71 | 0.471715 | 0.000112447
71.1 | 0.472708 | 0.000112934
71.2 | 0.473701 | 0.000113395
71.3 | 0.474694 | 0.00011385
71.4 | 0.475685 | 0.000114309
71.5 | 0.476678 | 0.000114787
71.6 | 0.47767 | 0.000115275
71.7 | 0.478664 | 0.000115772
71.8 | 0.479657 | 0.000116247
71.9 | 0.480651 | 0.000116691
72 | 0.481644 | 0.000117154
72.1 | 0.482637 | 0.000117668
72.2 | 0.48363 | 0.000118227
72.3 | 0.484621 | 0.000118802
72.4 | 0.485611 | 0.000119373
72.5 | 0.486602 | 0.000119934
72.6 | 0.487592 | 0.000120511
72.7 | 0.488583 | 0.00012112
72.8 | 0.489574 | 0.000121734
72.9 | 0.490566 | 0.000122349
73 | 0.491557 | 0.000122973
73.1 | 0.492549 | 0.000123606
73.2 | 0.49354 | 0.000124248
73.3 | 0.49453 | 0.000124891
73.4 | 0.49552 | 0.000125514
73.5 | 0.496512 | 0.000126135
73.6 | 0.497503 | 0.000126782
73.7 | 0.498495 | 0.000127458
73.8 | 0.499486 | 0.000128144
73.9 | 0.500477 | 0.000128838
74 | 0.501467 | 0.000129547
74.1 | 0.502457 | 0.00013028
74.2 | 0.503446 | 0.000131043
74.3 | 0.504433 | 0.000131814
74.4 | 0.505419 | 0.000132586
74.5 | 0.506407 | 0.00013336
74.6 | 0.507396 | 0.000134144
74.7 | 0.508386 | 0.00013494
74.8 | 0.509376 | 0.00013574
74.9 | 0.510363 | 0.000136548
75 | 0.511351 | 0.000137372
75.1 | 0.51234 | 0.000138209
75.2 | 0.513328 | 0.000139052
75.3 | 0.514316 | 0.000139907
75.4 | 0.515303 | 0.000140789
75.5 | 0.516291 | 0.000141684
75.6 | 0.517279 | 0.000142595
75.7 | 0.518266 | 0.000143526
75.8 | 0.519253 | 0.000144472
75.9 | 0.52024 | 0.000145434
76 | 0.521228 | 0.000146431
76.1 | 0.522214 | 0.000147443
76.2 | 0.523199 | 0.000148456
76.3 | 0.524183 | 0.000149496
76.4 | 0.525167 | 0.00015059
76.5 | 0.526152 | 0.000151706
76.6 | 0.527137 | 0.000152829
76.7 | 0.528122 | 0.000153975
76.8 | 0.529106 | 0.000155146
76.9 | 0.530091 | 0.000156353
77 | 0.531075 | 0.000157582
77.1 | 0.532059 | 0.000158811
77.2 | 0.533041 | 0.000160053
77.3 | 0.534023 | 0.000161341
77.4 | 0.535004 | 0.000162662
77.5 | 0.535986 | 0.000163997
77.6 | 0.536969 | 0.000165347
77.7 | 0.537951 | 0.000166699
77.8 | 0.538933 | 0.000168074
77.9 | 0.539915 | 0.000169478
78 | 0.540898 | 0.000170881
78.1 | 0.541881 | 0.000172275
78.2 | 0.542861 | 0.00017368
78.3 | 0.543841 | 0.000175092
78.4 | 0.544821 | 0.000176509
78.5 | 0.545801 | 0.00017795
78.6 | 0.546782 | 0.000179406
78.7 | 0.547762 | 0.000180857
78.8 | 0.548743 | 0.000182311
78.9 | 0.549723 | 0.000183772
79 | 0.550704 | 0.000185242
79.1 | 0.551683 | 0.000186733
79.2 | 0.552662 | 0.000188246
79.3 | 0.553641 | 0.000189777
79.4 | 0.554619 | 0.000191331
79.5 | 0.555598 | 0.000192934
79.6 | 0.556577 | 0.000194564
79.7 | 0.557555 | 0.000196173
79.8 | 0.558534 | 0.000197778
79.9 | 0.559513 | 0.000199407
80 | 0.560491 | 0.000201063
80.1 | 0.561467 | 0.000202737
80.2 | 0.562442 | 0.000204446
80.3 | 0.563416 | 0.000206205
80.4 | 0.564391 | 0.000207988
80.5 | 0.565367 | 0.000209788
80.6 | 0.566343 | 0.000211619
80.7 | 0.56732 | 0.000213471
80.8 | 0.568296 | 0.000215342
80.9 | 0.569272 | 0.000217237
81 | 0.570247 | 0.000219158
81.1 | 0.571221 | 0.000221079
81.2 | 0.572194 | 0.000223005
81.3 | 0.573168 | 0.000224958
81.4 | 0.574141 | 0.00022695
81.5 | 0.575114 | 0.000229001
81.6 | 0.576087 | 0.000231104
81.7 | 0.577059 | 0.000233224
81.8 | 0.577991 | 0.000235153
81.9 | 0.578923 | 0.000237082
82 | 0.579854 | 0.00023901
82.1 | 0.580786 | 0.000240939
82.2 | 0.581718 | 0.000242868
82.3 | 0.58265 | 0.000244797
82.4 | 0.583582 | 0.000246726
82.5 | 0.584514 | 0.000248654
82.6 | 0.585446 | 0.000250583
82.7 | 0.58639 | 0.000252681
82.8 | 0.58735 | 0.00025502
82.9 | 0.588315 | 0.000257466
83 | 0.58928 | 0.000259951
83.1 | 0.590246 | 0.000262444
83.2 | 0.59121 | 0.000264955
83.3 | 0.592175 | 0.000267475
83.4 | 0.593142 | 0.000270008
83.5 | 0.594109 | 0.00027257
83.6 | 0.595075 | 0.000275147
83.7 | 0.596041 | 0.000277764
83.8 | 0.597007 | 0.000280417
83.9 | 0.597973 | 0.000283084
84 | 0.598938 | 0.000285775
84.1 | 0.5999 | 0.000288468
84.2 | 0.600862 | 0.000291202
84.3 | 0.601824 | 0.000293996
84.4 | 0.602787 | 0.000296834
84.5 | 0.60375 | 0.000299709
84.6 | 0.604712 | 0.000302608
84.7 | 0.605672 | 0.000305546
84.8 | 0.606634 | 0.000308528
84.9 | 0.607595 | 0.000311536
85 | 0.608555 | 0.000314566
85.1 | 0.609513 | 0.000317614
85.2 | 0.610472 | 0.000320704
85.3 | 0.611431 | 0.000323856
85.4 | 0.61239 | 0.000327042
85.5 | 0.613348 | 0.000330253
85.6 | 0.614306 | 0.000333503
85.7 | 0.615264 | 0.000336786
85.8 | 0.616221 | 0.000340087
85.9 | 0.617181 | 0.000343506
86 | 0.618145 | 0.000347023
86.1 | 0.619107 | 0.000350521
86.2 | 0.620063 | 0.000354043
86.3 | 0.621017 | 0.000357628
86.4 | 0.62197 | 0.000361241
86.5 | 0.622923 | 0.000364889
86.6 | 0.623874 | 0.000368598
86.7 | 0.624824 | 0.000372376
86.8 | 0.625775 | 0.000376197
86.9 | 0.626724 | 0.000380093
87 | 0.627672 | 0.000384053
87.1 | 0.628618 | 0.000388064
87.2 | 0.629563 | 0.000392136
87.3 | 0.630508 | 0.000396276
87.4 | 0.631452 | 0.000400509
87.5 | 0.632397 | 0.000404782
87.6 | 0.63334 | 0.000409124
87.7 | 0.634282 | 0.000413544
87.8 | 0.635224 | 0.000418038
87.9 | 0.636164 | 0.000422609
88 | 0.6371 | 0.000427289
88.1 | 0.638035 | 0.00043207
88.2 | 0.638972 | 0.000436872
88.3 | 0.639908 | 0.000441755
88.4 | 0.640844 | 0.000446694
88.5 | 0.641779 | 0.000451693
88.6 | 0.642711 | 0.000456826
88.7 | 0.643642 | 0.000462062
88.8 | 0.644573 | 0.000467365
88.9 | 0.645502 | 0.000472722
89 | 0.64643 | 0.000478171
89.1 | 0.647356 | 0.00048371
89.2 | 0.648282 | 0.000489364
89.3 | 0.649206 | 0.000495138
89.4 | 0.650132 | 0.00050096
89.5 | 0.651056 | 0.000506904
89.6 | 0.651977 | 0.000513019
89.7 | 0.652896 | 0.000519251
89.8 | 0.653815 | 0.000525539
89.9 | 0.654729 | 0.000531947
90 | 0.65564 | 0.000538491
90.1 | 0.656551 | 0.000545125
90.2 | 0.657462 | 0.000551858
90.3 | 0.658373 | 0.000558713
90.4 | 0.659282 | 0.000565734
90.5 | 0.66019 | 0.000572906
90.6 | 0.661095 | 0.000580161
90.7 | 0.661999 | 0.000587475
90.8 | 0.662903 | 0.000594838
90.9 | 0.663804 | 0.000602351
91 | 0.664702 | 0.000610011
91.1 | 0.665602 | 0.000617693
91.2 | 0.666501 | 0.000625494
91.3 | 0.667397 | 0.000633467
91.4 | 0.668291 | 0.000641593
91.5 | 0.669184 | 0.000649771
91.6 | 0.670077 | 0.000658035
91.7 | 0.670968 | 0.000666452
91.8 | 0.671857 | 0.000674993
91.9 | 0.672744 | 0.000683557
92 | 0.673629 | 0.000692185
92.1 | 0.674513 | 0.000700902
92.2 | 0.675398 | 0.000709747
92.3 | 0.676282 | 0.000718755
92.4 | 0.677165 | 0.0007278
92.5 | 0.678046 | 0.000736878
92.6 | 0.678927 | 0.000746022
92.7 | 0.679806 | 0.000755312
92.8 | 0.680684 | 0.000764763
92.9 | 0.681559 | 0.000774289
93 | 0.682434 | 0.000783841
93.1 | 0.683307 | 0.000793558
93.2 | 0.684178 | 0.000803442
93.3 | 0.685048 | 0.000813451
93.4 | 0.685685 | 0.000819669
93.5 | 0.685672 | 0.000818371
93.6 | 0.685532 | 0.000816648
93.7 | 0.685044 | 0.00081028
93.8 | 0.684299 | 0.000801735
93.9 | 0.683466 | 0.000792591
94 | 0.682601 | 0.000783488
94.1 | 0.681727 | 0.000774467
94.2 | 0.680849 | 0.000765447
94.3 | 0.679968 | 0.000756368
94.4 | 0.679086 | 0.000747271
94.5 | 0.678204 | 0.000738255
94.6 | 0.677321 | 0.000729272
94.7 | 0.676437 | 0.000720333
94.8 | 0.675552 | 0.000711504
94.9 | 0.674667 | 0.000702786
95 | 0.67378 | 0.000694217
95.1 | 0.672892 | 0.000685719
95.2 | 0.672004 | 0.000677211
95.3 | 0.671113 | 0.000668808
95.4 | 0.67022 | 0.000660519
95.5 | 0.669328 | 0.000652267
95.6 | 0.668434 | 0.000644126
95.7 | 0.667537 | 0.000636124
95.8 | 0.666641 | 0.000628196
95.9 | 0.665742 | 0.000620445
96 | 0.664844 | 0.000612794
96.1 | 0.663946 | 0.00060514
96.2 | 0.663045 | 0.000597534
96.3 | 0.662143 | 0.000590013
96.4 | 0.661239 | 0.000582639
96.5 | 0.660334 | 0.000575417
96.6 | 0.659426 | 0.000568305
96.7 | 0.658517 | 0.00056129
96.8 | 0.657607 | 0.000554346
96.9 | 0.656698 | 0.000547467
97 | 0.655789 | 0.000540691
97.1 | 0.654879 | 0.000534012
97.2 | 0.653967 | 0.000527412
97.3 | 0.653052 | 0.000520903
97.4 | 0.652135 | 0.000514503
97.5 | 0.651217 | 0.000508203
97.6 | 0.650298 | 0.000502011
97.7 | 0.649378 | 0.000495931
97.8 | 0.648455 | 0.000489954
97.9 | 0.647534 | 0.00048401
98 | 0.646612 | 0.000478131
98.1 | 0.645686 | 0.000472408
98.2 | 0.644759 | 0.000466762
98.3 | 0.643832 | 0.000461162
98.4 | 0.642905 | 0.0004557
98.5 | 0.641975 | 0.000450349
98.6 | 0.641044 | 0.000445018
98.7 | 0.640112 | 0.000439776
98.8 | 0.63918 | 0.000434647
98.9 | 0.638248 | 0.000429592
99 | 0.637316 | 0.000424611
99.1 | 0.636382 | 0.000419738
99.2 | 0.635445 | 0.000414939
99.3 | 0.634507 | 0.000410197
99.4 | 0.633568 | 0.000405523
99.5 | 0.632627 | 0.000400886
99.6 | 0.631686 | 0.000396301
99.7 | 0.630745 | 0.000391793
99.8 | 0.629803 | 0.000387368
99.9 | 0.628861 | 0.00038304
100 | 0.627918 | 0.000378803
100.1 | 0.626973 | 0.000374629
100.2 | 0.626027 | 0.000370506
100.3 | 0.62508 | 0.000366442
100.4 | 0.624133 | 0.000362446
100.5 | 0.623185 | 0.000358464
100.6 | 0.622236 | 0.000354553
100.7 | 0.621286 | 0.000350799
100.8 | 0.620334 | 0.000347148
100.9 | 0.61938 | 0.000343478
101 | 0.618419 | 0.000339778
101.1 | 0.617456 | 0.000336216
101.2 | 0.616497 | 0.000332789
101.3 | 0.615539 | 0.000329413
101.4 | 0.614583 | 0.000326087
101.5 | 0.613625 | 0.000322798
101.6 | 0.612667 | 0.000319551
101.7 | 0.611709 | 0.000316374
101.8 | 0.61075 | 0.000313255
101.9 | 0.609792 | 0.000310173
102 | 0.608831 | 0.000307148
102.1 | 0.607869 | 0.000304153
102.2 | 0.606908 | 0.000301196
102.3 | 0.605946 | 0.000298272
102.4 | 0.604984 | 0.000295392
102.5 | 0.60402 | 0.000292586
102.6 | 0.603056 | 0.000289845
102.7 | 0.602093 | 0.00028713
102.8 | 0.601131 | 0.000284431
102.9 | 0.600169 | 0.000281785
103 | 0.599205 | 0.000279161
103.1 | 0.598238 | 0.000276552
103.2 | 0.597271 | 0.000273972
103.3 | 0.596303 | 0.000271423
103.4 | 0.595337 | 0.000268903
103.5 | 0.594369 | 0.000266433
103.6 | 0.593401 | 0.000264008
103.7 | 0.592432 | 0.000261613
103.8 | 0.591463 | 0.000259288
103.9 | 0.590494 | 0.000257002
104 | 0.589524 | 0.000254735
104.1 | 0.588554 | 0.000252506
104.2 | 0.587584 | 0.000250317
104.3 | 0.586613 | 0.000248168
104.4 | 0.585642 | 0.000246041
104.5 | 0.584669 | 0.000243964
104.6 | 0.583696 | 0.000241916
104.7 | 0.582723 | 0.000239877
104.8 | 0.581752 | 0.000237879
104.9 | 0.580783 | 0.000235862
105 | 0.579811 | 0.000233841
105.1 | 0.578836 | 0.00023185
105.2 | 0.577861 | 0.000229886
105.3 | 0.576886 | 0.000227955
105.4 | 0.575911 | 0.000226047
105.5 | 0.574935 | 0.000224147
105.6 | 0.57396 | 0.000222256
105.7 | 0.572987 | 0.000220402
105.8 | 0.572013 | 0.000218581
105.9 | 0.571037 | 0.000216774
106 | 0.57006 | 0.000214969
106.1 | 0.569082 | 0.00021317
106.2 | 0.568106 | 0.000211408
106.3 | 0.56713 | 0.000209664
106.4 | 0.566153 | 0.000207921
106.5 | 0.565175 | 0.000206194
106.6 | 0.564198 | 0.000204479
106.7 | 0.563221 | 0.000202764
106.8 | 0.562245 | 0.000201084
106.9 | 0.561269 | 0.000199413
107 | 0.560292 | 0.000197746
107.1 | 0.559313 | 0.000196099
107.2 | 0.558335 | 0.000194465
107.3 | 0.557357 | 0.000192846
107.4 | 0.556379 | 0.00019124
107.5 | 0.5554 | 0.000189648
107.6 | 0.55442 | 0.000188066
107.7 | 0.553443 | 0.000186496
107.8 | 0.552465 | 0.000184941
107.9 | 0.551486 | 0.000183405
108 | 0.550507 | 0.000181881
108.1 | 0.549528 | 0.000180356
108.2 | 0.548548 | 0.000178842
108.3 | 0.547568 | 0.000177349
108.4 | 0.546587 | 0.000175878
108.5 | 0.545607 | 0.000174414
108.6 | 0.544627 | 0.000172947
108.7 | 0.543648 | 0.000171508
108.8 | 0.542668 | 0.000170083
108.9 | 0.541687 | 0.000168655
109 | 0.540705 | 0.000167248
109.1 | 0.539723 | 0.000165865
109.2 | 0.538741 | 0.00016449
109.3 | 0.537758 | 0.000163126
109.4 | 0.536775 | 0.000161789
109.5 | 0.535792 | 0.000160466
109.6 | 0.53481 | 0.000159162
109.7 | 0.533828 | 0.000157875
109.8 | 0.532846 | 0.000156592
109.9 | 0.531863 | 0.00015532
110 | 0.530879 | 0.000154064
110.1 | 0.529896 | 0.000152824
110.2 | 0.528912 | 0.000151595
110.3 | 0.527927 | 0.000150369
110.4 | 0.526943 | 0.000149157
110.5 | 0.52596 | 0.000147954
110.6 | 0.524978 | 0.000146771
110.7 | 0.523996 | 0.000145603
110.8 | 0.523014 | 0.000144428
110.9 | 0.52203 | 0.000143259
111 | 0.521045 | 0.000142106
111.1 | 0.520059 | 0.000140972
111.2 | 0.519074 | 0.000139846
111.3 | 0.518089 | 0.000138722
111.4 | 0.517104 | 0.000137601
111.5 | 0.516119 | 0.000136496
111.6 | 0.515135 | 0.000135415
111.7 | 0.514151 | 0.000134336
111.8 | 0.513167 | 0.000133253
111.9 | 0.512181 | 0.000132182
112 | 0.511194 | 0.000131126
112.1 | 0.510208 | 0.000130078
112.2 | 0.509221 | 0.000129039
112.3 | 0.508235 | 0.000128017
112.4 | 0.507249 | 0.000126997
112.5 | 0.506264 | 0.00012598
112.6 | 0.505281 | 0.000124994
112.7 | 0.504297 | 0.000124015
112.8 | 0.503311 | 0.000123017
112.9 | 0.502325 | 0.000122012
113 | 0.501338 | 0.00012102
113.1 | 0.500351 | 0.000120042
113.2 | 0.499364 | 0.000119073
113.3 | 0.498376 | 0.000118109
113.4 | 0.497388 | 0.000117157
113.5 | 0.496401 | 0.000116226
113.6 | 0.495415 | 0.000115303
113.7 | 0.494429 | 0.000114371
113.8 | 0.493442 | 0.000113441
113.9 | 0.492454 | 0.000112527
114 | 0.491466 | 0.00011163
114.1 | 0.490478 | 0.000110754
114.2 | 0.48949 | 0.000109887
114.3 | 0.488502 | 0.000109032
114.4 | 0.487514 | 0.000108194
114.5 | 0.486526 | 0.00010736
114.6 | 0.48554 | 0.000106531
114.7 | 0.484554 | 0.000105687
114.8 | 0.483566 | 0.000104839
114.9 | 0.482577 | 0.000104003
115 | 0.481588 | 0.000103176
115.1 | 0.480598 | 0.000102349
115.2 | 0.479609 | 0.000101523
115.3 | 0.478619 | 0.000100717
115.4 | 0.47763 | 9.99287e-05
115.5 | 0.476641 | 9.9156e-05
115.6 | 0.475653 | 9.83892e-05
115.7 | 0.474665 | 9.76301e-05
115.8 | 0.473675 | 9.68808e-05
115.9 | 0.472686 | 9.61527e-05
116 | 0.471697 | 9.54373e-05
116.1 | 0.470708 | 9.4705e-05
116.2 | 0.469718 | 9.39638e-05
116.3 | 0.468727 | 9.32336e-05
116.4 | 0.467737 | 9.25111e-05
116.5 | 0.466748 | 9.18035e-05
116.6 | 0.465759 | 9.1096e-05
116.7 | 0.464769 | 9.03834e-05
116.8 | 0.463778 | 8.96804e-05
116.9 | 0.462787 | 8.89848e-05
117 | 0.461796 | 8.82969e-05
117.1 | 0.460805 | 8.7606e-05
117.2 | 0.459813 | 8.69269e-05
117.3 | 0.458821 | 8.62611e-05
117.4 | 0.457831 | 8.56026e-05
117.5 | 0.456841 | 8.49489e-05
117.6 | 0.455851 | 8.42862e-05
117.7 | 0.454859 | 8.36287e-05
117.8 | 0.453868 | 8.29874e-05
117.9 | 0.452876 | 8.23627e-05
118 | 0.451885 | 8.17494e-05
118.1 | 0.450894 | 8.11387e-05
118.2 | 0.449901 | 8.05409e-05
118.3 | 0.448909 | 7.99533e-05
118.4 | 0.447918 | 7.93783e-05
118.5 | 0.446929 | 7.88159e-05
118.6 | 0.44594 | 7.82541e-05
118.7 | 0.444948 | 7.77007e-05
118.8 | 0.443955 | 7.71546e-05
118.9 | 0.442962 | 7.66166e-05
119 | 0.44197 | 7.60879e-05
119.1 | 0.440976 | 7.55675e-05
119.2 | 0.439983 | 7.50606e-05
119.3 | 0.438989 | 7.45602e-05
119.4 | 0.437997 | 7.40714e-05
119.5 | 0.437006 | 7.35902e-05
119.6 | 0.436014 | 7.3113e-05
119.7 | 0.435021 | 7.26398e-05
119.8 | 0.434027 | 7.2175e-05
119.9 | 0.433033 | 7.17242e-05
120 | 0.43204 | 7.12728e-05
120.1 | 0.431046 | 7.08221e-05
120.2 | 0.430053 | 7.03747e-05
120.3 | 0.42906 | 6.99293e-05
120.4 | 0.428068 | 6.94957e-05
120.5 | 0.427078 | 6.90668e-05
120.6 | 0.426086 | 6.86318e-05
120.7 | 0.425092 | 6.82023e-05
120.8 | 0.424097 | 6.77868e-05
120.9 | 0.423102 | 6.73834e-05
121 | 0.422107 | 6.69822e-05
121.1 | 0.421111 | 6.65884e-05
121.2 | 0.420116 | 6.62053e-05
121.3 | 0.419122 | 6.58326e-05
121.4 | 0.418128 | 6.54719e-05
121.5 | 0.417135 | 6.51097e-05
121.6 | 0.416141 | 6.47511e-05
121.7 | 0.415146 | 6.44021e-05
121.8 | 0.41415 | 6.4063e-05
121.9 | 0.413196 | 6.38626e-05
122 | 0.412241 | 6.36622e-05
122.1 | 0.411286 | 6.34618e-05
122.2 | 0.410331 | 6.32614e-05
122.3 | 0.409376 | 6.3061e-05
122.4 | 0.408421 | 6.28606e-05
122.5 | 0.407466 | 6.26602e-05
122.6 | 0.406511 | 6.24598e-05
122.7 | 0.405557 | 6.22594e-05
122.8 | 0.404588 | 6.20014e-05
122.9 | 0.403603 | 6.16713e-05
123 | 0.40261 | 6.13257e-05
123.1 | 0.401616 | 6.09847e-05
123.2 | 0.40062 | 6.06553e-05
123.3 | 0.399625 | 6.03383e-05
123.4 | 0.398631 | 6.00317e-05
123.5 | 0.397637 | 5.97274e-05
123.6 | 0.396643 | 5.94261e-05
123.7 | 0.395647 | 5.91321e-05
123.8 | 0.394652 | 5.88466e-05
123.9 | 0.393656 | 5.85678e-05
124 | 0.39266 | 5.82879e-05
124.1 | 0.391664 | 5.8013e-05
124.2 | 0.390668 | 5.77432e-05
124.3 | 0.389674 | 5.74796e-05
124.4 | 0.388679 | 5.72209e-05
124.5 | 0.387683 | 5.69568e-05
124.6 | 0.386686 | 5.66975e-05
124.7 | 0.385689 | 5.64441e-05
124.8 | 0.384692 | 5.61988e-05
124.9 | 0.383696 | 5.59573e-05
125 | 0.382699 | 5.57163e-05
125.1 | 0.381702 | 5.54816e-05
125.2 | 0.380705 | 5.52506e-05
125.3 | 0.379709 | 5.50264e-05
125.4 | 0.378714 | 5.47997e-05
125.5 | 0.377718 | 5.45662e-05
125.6 | 0.37672 | 5.43366e-05
125.7 | 0.375723 | 5.41155e-05
125.8 | 0.374726 | 5.39054e-05
125.9 | 0.37373 | 5.36982e-05
126 | 0.372734 | 5.34915e-05
126.1 | 0.371737 | 5.32898e-05
126.2 | 0.370741 | 5.30872e-05
126.3 | 0.369746 | 5.28884e-05
126.4 | 0.368752 | 5.26889e-05
126.5 | 0.367757 | 5.2486e-05
126.6 | 0.366759 | 5.22856e-05
126.7 | 0.365761 | 5.20897e-05
126.8 | 0.364764 | 5.18983e-05
126.9 | 0.363767 | 5.17059e-05
127 | 0.362769 | 5.15186e-05
127.1 | 0.361772 | 5.13355e-05
127.2 | 0.360775 | 5.1154e-05
127.3 | 0.35978 | 5.0979e-05
127.4 | 0.358784 | 5.08032e-05
127.5 | 0.357787 | 5.06284e-05
127.6 | 0.35679 | 5.04565e-05
127.7 | 0.355793 | 5.02893e-05
127.8 | 0.354796 | 5.01281e-05
127.9 | 0.353799 | 4.99643e-05
128 | 0.352801 | 4.98041e-05
128.10001 | 0.351804 | 4.96454e-05
128.2 | 0.350808 | 4.9486e-05
128.3 | 0.349812 | 4.93363e-05
128.39999 | 0.348817 | 4.91808e-05
128.5 | 0.347821 | 4.90208e-05
128.60001 | 0.346823 | 4.88625e-05
128.7 | 0.345825 | 4.87082e-05
128.8 | 0.344828 | 4.8558e-05
128.89999 | 0.34383 | 4.84051e-05
129 | 0.342831 | 4.82575e-05
129.10001 | 0.341834 | 4.81154e-05
129.2 | 0.340837 | 4.79816e-05
129.3 | 0.339841 | 4.78465e-05
129.39999 | 0.338845 | 4.77072e-05
129.5 | 0.337846 | 4.7569e-05
129.60001 | 0.336848 | 4.74348e-05
129.7 | 0.335851 | 4.73081e-05
129.8 | 0.334853 | 4.71796e-05
129.89999 | 0.333855 | 4.70458e-05
130 | 0.332856 | 4.69225e-05
130.10001 | 0.331859 | 4.68012e-05
130.2 | 0.330863 | 4.66798e-05
130.3 | 0.329867 | 4.65656e-05
130.39999 | 0.328871 | 4.64465e-05
130.5 | 0.327873 | 4.63219e-05
130.60001 | 0.326875 | 4.61999e-05
130.7 | 0.325876 | 4.60775e-05
130.8 | 0.324878 | 4.59516e-05
130.89999 | 0.323881 | 4.58344e-05
131 | 0.322883 | 4.57297e-05
131.10001 | 0.321885 | 4.5627e-05
131.2 | 0.320888 | 4.55345e-05
131.3 | 0.31989 | 4.54385e-05
131.39999 | 0.318893 | 4.53229e-05
131.5 | 0.317896 | 4.52076e-05
131.60001 | 0.316898 | 4.50914e-05
131.7 | 0.3159 | 4.49796e-05
131.8 | 0.314902 | 4.48716e-05
131.89999 | 0.313905 | 4.47685e-05
132 | 0.312907 | 4.46915e-05
132.10001 | 0.311909 | 4.4632e-05
132.2 | 0.310913 | 4.45631e-05
132.3 | 0.309915 | 4.44789e-05
132.39999 | 0.308916 | 4.43852e-05
132.5 | 0.307917 | 4.43016e-05
132.60001 | 0.306918 | 4.42228e-05
132.7 | 0.305919 | 4.41457e-05
132.8 | 0.30492 | 4.4059e-05
132.89999 | 0.30392 | 4.39688e-05
133 | 0.302921 | 4.3877e-05
133.10001 | 0.301923 | 4.37816e-05
133.2 | 0.300927 | 4.36828e-05
133.3 | 0.299929 | 4.35667e-05
133.39999 | 0.298931 | 4.34492e-05
133.5 | 0.297933 | 4.33351e-05
133.60001 | 0.296934 | 4.3227e-05
133.7 | 0.295936 | 4.31177e-05
133.8 | 0.294938 | 4.30097e-05
133.89999 | 0.293939 | 4.29092e-05
134 | 0.292942 | 4.28138e-05
134.10001 | 0.291945 | 4.27194e-05
134.2 | 0.290949 | 4.26214e-05
134.3 | 0.289952 | 4.25163e-05
134.39999 | 0.288954 | 4.2414e-05
134.5 | 0.287955 | 4.23127e-05
134.60001 | 0.286956 | 4.22111e-05
134.7 | 0.285958 | 4.21058e-05
134.8 | 0.28496 | 4.20017e-05
134.89999 | 0.283962 | 4.18979e-05
135 | 0.282964 | 4.17851e-05
135.10001 | 0.281967 | 4.16759e-05
135.2 | 0.28097 | 4.15607e-05
135.3 | 0.279972 | 4.14336e-05
135.39999 | 0.278974 | 4.13089e-05
135.5 | 0.277976 | 4.11861e-05
135.60001 | 0.276979 | 4.10648e-05
135.7 | 0.275983 | 4.09346e-05
135.8 | 0.274986 | 4.07993e-05
135.89999 | 0.273988 | 4.06689e-05
136 | 0.27299 | 4.05442e-05
136.10001 | 0.271993 | 4.04274e-05
136.2 | 0.270998 | 4.02974e-05
136.3 | 0.270001 | 4.01592e-05
136.39999 | 0.269003 | 4.00207e-05
136.5 | 0.268005 | 3.98924e-05
136.60001 | 0.267007 | 3.97644e-05
136.7 | 0.266008 | 3.96313e-05
136.8 | 0.26501 | 3.95034e-05
136.89999 | 0.264011 | 3.93764e-05
137 | 0.263013 | 3.92517e-05
137.10001 | 0.262017 | 3.91272e-05
137.2 | 0.261021 | 3.89965e-05
137.3 | 0.260023 | 3.88635e-05
137.39999 | 0.259025 | 3.87361e-05
137.5 | 0.258028 | 3.86149e-05
137.60001 | 0.25703 | 3.85014e-05
137.7 | 0.256032 | 3.83865e-05
137.8 | 0.255034 | 3.82742e-05
137.89999 | 0.254037 | 3.81607e-05
138 | 0.25304 | 3.80478e-05
138.10001 | 0.252043 | 3.79359e-05
138.2 | 0.251047 | 3.78496e-05
138.3 | 0.250048 | 3.786e-05
138.39999 | 0.249048 | 3.79242e-05
138.5 | 0.248047 | 3.80615e-05
138.60001 | 0.247046 | 3.81464e-05
138.7 | 0.246045 | 3.81446e-05
138.8 | 0.245045 | 3.81328e-05
138.89999 | 0.244046 | 3.80964e-05
139 | 0.243049 | 3.80338e-05
139.10001 | 0.242052 | 3.79493e-05
139.2 | 0.241055 | 3.78557e-05
139.3 | 0.240057 | 3.77584e-05
139.39999 | 0.239059 | 3.76636e-05
139.5 | 0.238061 | 3.75717e-05
139.60001 | 0.237063 | 3.74796e-05
139.7 | 0.236064 | 3.73891e-05
139.8 | 0.235067 | 3.73035e-05
139.89999 | 0.234069 | 3.72224e-05
140 | 0.233072 | 3.7143e-05
140.10001 | 0.232074 | 3.70582e-05
140.2 | 0.231076 | 3.69769e-05
140.3 | 0.230077 | 3.69033e-05
140.39999 | 0.229078 | 3.6831e-05
140.5 | 0.228078 | 3.67629e-05
140.60001 | 0.227079 | 3.66924e-05
140.7 | 0.226079 | 3.66263e-05
140.8 | 0.225079 | 3.65641e-05
140.89999 | 0.224081 | 3.65061e-05
141 | 0.223084 | 3.64522e-05
141.10001 | 0.222086 | 3.63898e-05
141.2 | 0.221088 | 3.6326e-05
141.3 | 0.220088 | 3.6262e-05
141.39999 | 0.219089 | 3.6203e-05
141.5 | 0.21809 | 3.61447e-05
141.60001 | 0.217091 | 3.60805e-05
141.7 | 0.216092 | 3.60206e-05
141.8 | 0.215093 | 3.59673e-05
141.89999 | 0.214095 | 3.59213e-05
142 | 0.213098 | 3.58701e-05
142.10001 | 0.212101 | 3.58064e-05
142.2 | 0.211103 | 3.57381e-05
142.3 | 0.210104 | 3.56686e-05
142.39999 | 0.209106 | 3.56012e-05
142.5 | 0.208108 | 3.5533e-05
142.60001 | 0.207109 | 3.54668e-05
142.7 | 0.206111 | 3.54047e-05
142.8 | 0.205113 | 3.53425e-05
142.89999 | 0.204115 | 3.52828e-05
143 | 0.203118 | 3.52183e-05
143.10001 | 0.20212 | 3.51505e-05
143.2 | 0.201121 | 3.50802e-05
143.3 | 0.200121 | 3.50123e-05
143.39999 | 0.199123 | 3.49613e-05
143.5 | 0.198124 | 3.49095e-05
143.60001 | 0.197125 | 3.48479e-05
143.7 | 0.196127 | 3.47872e-05
143.8 | 0.195129 | 3.47275e-05
143.89999 | 0.194133 | 3.46728e-05
144 | 0.193137 | 3.46112e-05
144.10001 | 0.19214 | 3.45369e-05
144.2 | 0.191141 | 3.44623e-05
144.3 | 0.190143 | 3.43909e-05
144.39999 | 0.189145 | 3.43207e-05
144.5 | 0.188145 | 3.4249e-05
144.60001 | 0.187146 | 3.4179e-05
144.7 | 0.186147 | 3.41103e-05
144.8 | 0.185149 | 3.40438e-05
144.89999 | 0.184152 | 3.39781e-05
145 | 0.183154 | 3.39035e-05
145.10001 | 0.182155 | 3.3825e-05
145.2 | 0.181156 | 3.37487e-05
145.3 | 0.180157 | 3.36787e-05
145.39999 | 0.179158 | 3.36083e-05
145.5 | 0.178159 | 3.35312e-05
145.60001 | 0.17716 | 3.34575e-05
145.7 | 0.176162 | 3.33835e-05
145.8 | 0.175165 | 3.3309e-05
145.89999 | 0.174169 | 3.32318e-05
146 | 0.173173 | 3.31433e-05
146.10001 | 0.172177 | 3.30493e-05
146.2 | 0.171179 | 3.29537e-05
146.3 | 0.17018 | 3.28605e-05
146.39999 | 0.169181 | 3.27655e-05
146.5 | 0.168183 | 3.26688e-05
146.60001 | 0.167185 | 3.25714e-05
146.7 | 0.166187 | 3.24702e-05
146.8 | 0.16519 | 3.23734e-05
146.89999 | 0.164192 | 3.22754e-05
147 | 0.163194 | 3.21724e-05
147.10001 | 0.162196 | 3.20686e-05
147.2 | 0.161199 | 3.19654e-05
147.3 | 0.160202 | 3.18626e-05
147.39999 | 0.159204 | 3.17562e-05
147.5 | 0.158206 | 3.16542e-05
147.60001 | 0.157208 | 3.15569e-05
147.7 | 0.156211 | 3.1458e-05
147.8 | 0.155215 | 3.13601e-05
147.89999 | 0.154218 | 3.12555e-05
148 | 0.153219 | 3.11505e-05
148.10001 | 0.15222 | 3.1051e-05
148.2 | 0.151221 | 3.09554e-05
148.3 | 0.150221 | 3.08609e-05
148.39999 | 0.149221 | 3.07636e-05
148.5 | 0.148221 | 3.06736e-05
148.60001 | 0.147222 | 3.05861e-05
148.7 | 0.146224 | 3.04998e-05
148.8 | 0.145227 | 3.04163e-05
148.89999 | 0.14423 | 3.03294e-05
149 | 0.143232 | 3.02426e-05
149.10001 | 0.142233 | 3.01546e-05
149.2 | 0.141234 | 3.00701e-05
149.3 | 0.140236 | 2.9987e-05
149.39999 | 0.139238 | 2.99024e-05
149.5 | 0.138239 | 2.98241e-05
149.60001 | 0.137241 | 2.97469e-05
149.7 | 0.136243 | 2.96707e-05
149.8 | 0.135247 | 2.95939e-05
149.89999 | 0.134251 | 2.95108e-05
150 | 0.133253 | 2.94293e-05
150.10001 | 0.132254 | 2.93518e-05
150.2 | 0.131255 | 2.92737e-05
150.3 | 0.130256 | 2.91917e-05
150.39999 | 0.129256 | 2.91096e-05
150.5 | 0.128257 | 2.90318e-05
150.60001 | 0.127259 | 2.89532e-05
150.7 | 0.126262 | 2.88777e-05
150.8 | 0.125265 | 2.87969e-05
150.89999 | 0.124268 | 2.87107e-05
151 | 0.12327 | 2.8625e-05
151.10001 | 0.122271 | 2.85429e-05
151.2 | 0.121272 | 2.84658e-05
151.3 | 0.120274 | 2.83847e-05
151.39999 | 0.119275 | 2.83066e-05
151.5 | 0.118278 | 2.82295e-05
151.60001 | 0.11728 | 2.81531e-05
151.7 | 0.116283 | 2.80813e-05
151.8 | 0.115288 | 2.80045e-05
151.89999 | 0.114291 | 2.7917e-05
152 | 0.113294 | 2.7827e-05
152.10001 | 0.112295 | 2.77409e-05
152.2 | 0.111295 | 2.76576e-05
152.3 | 0.110297 | 2.7571e-05
152.39999 | 0.109298 | 2.74816e-05
152.5 | 0.1083 | 2.73916e-05
152.60001 | 0.107302 | 2.73041e-05
152.7 | 0.106305 | 2.7217e-05
152.8 | 0.105307 | 2.71214e-05
152.89999 | 0.104309 | 2.70259e-05
153 | 0.103311 | 2.6932e-05
153.10001 | 0.102313 | 2.68396e-05
153.2 | 0.101315 | 2.67464e-05
153.3 | 0.100317 | 2.66512e-05
153.39999 | 0.0993177 | 2.65602e-05
153.5 | 0.0983193 | 2.64705e-05
153.60001 | 0.0973217 | 2.63839e-05
153.7 | 0.0963251 | 2.6299e-05
153.8 | 0.0953288 | 2.62081e-05
153.89999 | 0.0943312 | 2.61139e-05
154 | 0.0933326 | 2.6027e-05
154.10001 | 0.0923338 | 2.59697e-05
154.2 | 0.0913351 | 2.59136e-05
154.3 | 0.0903363 | 2.58277e-05
154.39999 | 0.0893383 | 2.57301e-05
154.5 | 0.0883407 | 2.56305e-05
154.60001 | 0.0873431 | 2.55353e-05
154.7 | 0.086346 | 2.54412e-05
154.8 | 0.0853486 | 2.53453e-05
154.89999 | 0.0843509 | 2.52508e-05
155 | 0.0833532 | 2.51574e-05
155.10001 | 0.0823555 | 2.50641e-05
155.2 | 0.0813572 | 2.4967e-05
155.3 | 0.0803585 | 2.48703e-05
155.39999 | 0.0793601 | 2.47758e-05
155.5 | 0.0783623 | 2.46807e-05
155.60001 | 0.0773655 | 2.45866e-05
155.7 | 0.0763687 | 2.44868e-05
155.8 | 0.0753713 | 2.43865e-05
155.89999 | 0.0743734 | 2.42902e-05
156 | 0.0733746 | 2.41929e-05
156.10001 | 0.0723759 | 2.40945e-05
156.2 | 0.071377 | 2.39936e-05
156.3 | 0.0703779 | 2.38936e-05
156.39999 | 0.069379 | 2.37931e-05
156.5 | 0.0683802 | 2.36913e-05
156.60001 | 0.0673831 | 2.35918e-05
156.7 | 0.0663868 | 2.34877e-05
156.8 | 0.0653891 | 2.33819e-05
156.89999 | 0.0643903 | 2.32786e-05
157 | 0.0633918 | 2.31798e-05
157.10001 | 0.062394 | 2.30818e-05
157.2 | 0.061396 | 2.29804e-05
157.3 | 0.0603974 | 2.28848e-05
157.39999 | 0.059399 | 2.27911e-05
157.5 | 0.0584015 | 2.26987e-05
157.60001 | 0.0574051 | 2.26103e-05
157.7 | 0.0564086 | 2.25177e-05
157.8 | 0.055411 | 2.24232e-05
157.89999 | 0.0544119 | 2.23328e-05
158 | 0.0534125 | 2.22482e-05
158.10001 | 0.0524142 | 2.21653e-05
158.2 | 0.0514158 | 2.20813e-05
158.3 | 0.0504171 | 2.20002e-05
158.39999 | 0.0494185 | 2.19202e-05
158.5 | 0.0484211 | 2.18426e-05
158.60001 | 0.0474247 | 2.17635e-05
158.7 | 0.0464273 | 2.16803e-05
158.8 | 0.0454293 | 2.15989e-05
158.89999 | 0.0444306 | 2.15198e-05
159 | 0.0434318 | 2.14418e-05
159.10001 | 0.0424337 | 2.13615e-05
159.2 | 0.0414357 | 2.12822e-05
159.3 | 0.0404381 | 2.12069e-05
159.39999 | 0.0394405 | 2.11281e-05
159.5 | 0.0384429 | 2.10511e-05
159.60001 | 0.037447 | 2.09732e-05
159.7 | 0.036451 | 2.08887e-05
159.8 | 0.0354531 | 2.08036e-05
159.89999 | 0.0344545 | 2.07212e-05
160 | 0.033456 | 2.06415e-05
160.10001 | 0.0324571 | 2.05594e-05
160.2 | 0.0314575 | 2.0478e-05
160.3 | 0.0304584 | 2.03991e-05
160.39999 | 0.0294608 | 2.03201e-05
160.5 | 0.0284646 | 2.02403e-05
160.60001 | 0.0274675 | 2.01554e-05
160.7 | 0.0264688 | 2.00687e-05
160.8 | 0.02547 | 1.99829e-05
160.89999 | 0.0244715 | 1.98991e-05
161 | 0.0234734 | 1.98168e-05
161.10001 | 0.0224756 | 1.97323e-05
161.2 | 0.0214778 | 1.96483e-05
161.3 | 0.0204796 | 1.95643e-05
161.39999 | 0.0194818 | 1.94789e-05
161.5 | 0.0184857 | 1.93892e-05
161.60001 | 0.0174897 | 1.92923e-05
161.7 | 0.0164922 | 1.92075e-05
161.8 | 0.0154936 | 1.91354e-05
161.89999 | 0.0144951 | 1.90601e-05
162 | 0.0134971 | 1.89766e-05
162.10001 | 0.0124985 | 1.88862e-05
162.2 | 0.011499 | 1.87939e-05
162.3 | 0.0105004 | 1.8699e-05
162.39999 | 0.00950356 | 1.86054e-05
162.5 | 0.00850743 | 1.85091e-05
162.60001 | 0.00751038 | 1.8408e-05
162.7 | 0.00651232 | 1.83072e-05
162.8 | 0.00551391 | 1.82065e-05
162.89999 | 0.00451568 | 1.81065e-05
163 | 0.00351712 | 1.80065e-05
163.10001 | 0.00251879 | 1.79098e-05
163.2 | 0.00152652 | 1.78154e-05
163.3 | 0.000531836 | 1.77166e-05
163.39999 | -0.000470672 | 1.76125e-05
163.5 | -0.00147488 | 1.74981e-05
163.60001 | -0.00247909 | 1.739e-05
163.7 | -0.00348081 | 1.72928e-05
163.8 | -0.00448124 | 1.71932e-05
163.89999 | -0.00548025 | 1.70946e-05
164 | -0.00647865 | 1.69927e-05
164.10001 | -0.00747767 | 1.68917e-05
164.2 | -0.00847663 | 1.67936e-05
164.3 | -0.00947535 | 1.66955e-05
164.39999 | -0.0104732 | 1.65993e-05
164.5 | -0.0114706 | 1.64988e-05
164.60001 | -0.0124681 | 1.63969e-05
164.7 | -0.0134664 | 1.62975e-05
164.8 | -0.0144653 | 1.62011e-05
164.89999 | -0.0154633 | 1.61057e-05
165 | -0.016461 | 1.60072e-05
165.10001 | -0.0174591 | 1.591e-05
165.2 | -0.0184577 | 1.58146e-05
165.3 | -0.0194552 | 1.57227e-05
165.39999 | -0.0204504 | 1.5633e-05
165.5 | -0.0214461 | 1.55377e-05
165.60001 | -0.0224435 | 1.54413e-05
165.7 | -0.0234422 | 1.53454e-05
165.8 | -0.0244418 | 1.52518e-05
165.89999 | -0.0254407 | 1.51594e-05
166 | -0.0264397 | 1.50634e-05
166.10001 | -0.0274386 | 1.49692e-05
166.2 | -0.0284371 | 1.48769e-05
166.3 | -0.029435 | 1.47872e-05
166.39999 | -0.0304318 | 1.46971e-05
166.5 | -0.0314289 | 1.46027e-05
166.60001 | -0.0324264 | 1.45084e-05
166.7 | -0.0334248 | 1.44165e-05
166.8 | -0.0344235 | 1.43278e-05
166.89999 | -0.0354214 | 1.42368e-05
167 | -0.0364194 | 1.4144e-05
167.10001 | -0.0374177 | 1.40529e-05
167.2 | -0.0384164 | 1.39622e-05
167.3 | -0.0394137 | 1.38768e-05
167.39999 | -0.0404081 | 1.37923e-05
167.5 | -0.0414039 | 1.37011e-05
167.60001 | -0.0424025 | 1.36077e-05
167.7 | -0.0434017 | 1.35164e-05
167.8 | -0.0443999 | 1.34281e-05
167.89999 | -0.045398 | 1.33369e-05
168 | -0.046397 | 1.3243e-05
168.10001 | -0.0473958 | 1.31489e-05
168.2 | -0.0483943 | 1.3054e-05
168.3 | -0.0493915 | 1.29603e-05
168.39999 | -0.0503884 | 1.28627e-05
168.5 | -0.0513864 | 1.27622e-05
168.60001 | -0.0523853 | 1.26619e-05
168.7 | -0.0533838 | 1.25619e-05
168.8 | -0.0543809 | 1.24611e-05
168.89999 | -0.0553786 | 1.23563e-05
169 | -0.0563773 | 1.22535e-05
169.10001 | -0.0573765 | 1.2152e-05
169.2 | -0.0583748 | 1.20498e-05
169.3 | -0.0593703 | 1.19486e-05
169.39999 | -0.0603652 | 1.18412e-05
169.5 | -0.0613622 | 1.17312e-05
169.60001 | -0.062361 | 1.16257e-05
169.7 | -0.0633597 | 1.15238e-05
169.8 | -0.0643576 | 1.14194e-05
169.89999 | -0.065356 | 1.13101e-05
170 | -0.0663541 | 1.12012e-05
170.10001 | -0.0673517 | 1.10918e-05
170.2 | -0.0683487 | 1.09816e-05
170.3 | -0.0693456 | 1.08696e-05
170.39999 | -0.0703428 | 1.07531e-05
170.5 | -0.0713405 | 1.06375e-05
170.60001 | -0.0723384 | 1.05231e-05
170.7 | -0.073336 | 1.04103e-05
170.8 | -0.0743337 | 1.02966e-05
170.89999 | -0.0753324 | 1.01819e-05
171 | -0.076331 | 1.00716e-05
171.10001 | -0.0773281 | 9.96287e-06
171.2 | -0.0783243 | 9.85575e-06
171.3 | -0.0793208 | 9.74657e-06
171.39999 | -0.0803191 | 9.6354e-06
171.5 | -0.0813185 | 9.52694e-06
171.60001 | -0.0823175 | 9.42108e-06
171.7 | -0.0833154 | 9.31842e-06
171.8 | -0.0843135 | 9.21488e-06
171.89999 | -0.0853128 | 9.11137e-06
172 | -0.0863122 | 9.00984e-06
172.10001 | -0.0873107 | 8.91035e-06
172.2 | -0.0883075 | 8.81423e-06
172.3 | -0.0893034 | 8.71475e-06
172.39999 | -0.0903008 | 8.61342e-06
172.5 | -0.0912996 | 8.51511e-06
172.60001 | -0.0922984 | 8.41921e-06
172.7 | -0.0932963 | 8.32521e-06
172.8 | -0.0942947 | 8.22938e-06
172.89999 | -0.0952934 | 8.13389e-06
173 | -0.0962911 | 8.04002e-06
173.10001 | -0.0972884 | 7.94721e-06
173.2 | -0.0982855 | 7.85736e-06
173.3 | -0.0992824 | 7.76427e-06
173.39999 | -0.10028 | 7.66799e-06
173.5 | -0.101278 | 7.57301e-06
173.60001 | -0.102276 | 7.48103e-06
173.7 | -0.103274 | 7.38879e-06
173.8 | -0.104273 | 7.29366e-06
173.89999 | -0.105272 | 7.20075e-06
174 | -0.10627 | 7.10815e-06
174.10001 | -0.107267 | 7.01677e-06
174.2 | -0.108264 | 6.92599e-06
174.3 | -0.109261 | 6.83067e-06
174.39999 | -0.110259 | 6.73475e-06
174.5 | -0.111257 | 6.64051e-06
174.60001 | -0.112255 | 6.54814e-06
174.7 | -0.113253 | 6.45392e-06
174.8 | -0.11425 | 6.35738e-06
174.89999 | -0.115248 | 6.26322e-06
175 | -0.116246 | 6.16944e-06
175.10001 | -0.117244 | 6.07743e-06
175.2 | -0.118239 | 5.98466e-06
175.3 | -0.119234 | 5.88572e-06
175.39999 | -0.120232 | 5.78552e-06
175.5 | -0.121231 | 5.68771e-06
175.60001 | -0.12223 | 5.59213e-06
175.7 | -0.123228 | 5.49557e-06
175.8 | -0.124227 | 5.39773e-06
175.89999 | -0.125226 | 5.30124e-06
176 | -0.126224 | 5.20462e-06
176.10001 | -0.127221 | 5.10943e-06
176.2 | -0.128218 | 5.01209e-06
176.3 | -0.129174 | 4.94036e-06
176.39999 | -0.130131 | 4.86863e-06
176.5 | -0.131087 | 4.7969e-06
176.60001 | -0.132044 | 4.72517e-06
176.7 | -0.133001 | 4.65344e-06
176.8 | -0.133957 | 4.58171e-06
176.89999 | -0.134914 | 4.50998e-06
177 | -0.135871 | 4.43825e-06
177.10001 | -0.136827 | 4.36652e-06
177.2 | -0.137797 | 4.27899e-06
177.3 | -0.138783 | 4.17024e-06
177.39999 | -0.139776 | 4.05707e-06
177.5 | -0.140773 | 3.94568e-06
177.60001 | -0.141772 | 3.83672e-06
177.7 | -0.14277 | 3.7275e-06
177.8 | -0.143768 | 3.61911e-06
177.89999 | -0.144766 | 3.51304e-06
178 | -0.145764 | 3.40637e-06
178.10001 | -0.146761 | 3.30067e-06
178.2 | -0.147758 | 3.19241e-06
178.3 | -0.148755 | 3.08173e-06
178.39999 | -0.149752 | 2.97148e-06
178.5 | -0.150751 | 2.86218e-06
178.60001 | -0.151749 | 2.75366e-06
178.7 | -0.152747 | 2.64239e-06
178.8 | -0.153744 | 2.5321e-06
178.89999 | -0.154742 | 2.42227e-06
179 | -0.155739 | 2.31185e-06
179.10001 | -0.156736 | 2.20189e-06
179.2 | -0.157733 | 2.08755e-06
179.3 | -0.158731 | 1.97198e-06
179.39999 | -0.15973 | 1.85758e-06
179.5 | -0.160729 | 1.74437e-06
179.60001 | -0.161728 | 1.63054e-06
179.7 | -0.162726 | 1.51408e-06
179.8 | -0.163725 | 1.39922e-06
179.89999 | -0.164724 | 1.28419e-06