## Sheet1
Wavelength, nm | Transmittance, % (bleached) | Transmittance, % (colored)
350 | 72.410378 | 49.081257
351 | 72.794434 | 49.378361
352 | 73.210121 | 49.708374
353 | 73.626236 | 50.039742
354 | 74.168518 | 50.438393
355 | 74.716705 | 50.822567
356 | 75.237267 | 51.223331
357 | 75.588562 | 51.478565
358 | 75.949928 | 51.764359
359 | 76.180489 | 51.998348
360 | 76.259521 | 52.071949
361 | 76.205376 | 52.001465
362 | 76.158691 | 51.938877
363 | 76.137199 | 51.937012
364 | 76.145782 | 51.95512
365 | 76.235184 | 52.040207
366 | 76.400528 | 52.169064
367 | 76.661324 | 52.395424
368 | 77.129562 | 52.730762
369 | 77.477852 | 53.008484
370 | 78.262573 | 53.52327
371 | 78.445465 | 53.686939
372 | 78.682785 | 53.831291
373 | 78.887459 | 53.987644
374 | 79.086525 | 54.062943
375 | 79.234283 | 54.196831
376 | 79.382347 | 54.363899
377 | 79.54129 | 54.439514
378 | 79.606323 | 54.566799
379 | 79.713097 | 54.615341
380 | 79.900124 | 54.726532
381 | 80.063362 | 54.843945
382 | 80.234138 | 54.952873
383 | 80.451271 | 55.051739
384 | 80.617477 | 55.176609
385 | 80.830482 | 55.300461
386 | 80.994308 | 55.441429
387 | 81.038521 | 55.50782
388 | 81.108749 | 55.576488
389 | 81.369873 | 55.720657
390 | 81.574532 | 55.819149
391 | 81.654457 | 55.860451
392 | 81.743454 | 55.911259
393 | 81.860298 | 56.034637
394 | 82.09951 | 56.222969
395 | 82.227402 | 56.335228
396 | 82.287598 | 56.376595
397 | 82.442558 | 56.43948
398 | 82.634193 | 56.548828
399 | 82.692131 | 56.597153
400 | 82.912392 | 56.703465
401 | 83.010712 | 56.826523
402 | 83.110809 | 56.882763
403 | 83.195053 | 56.990578
404 | 83.310913 | 57.041958
405 | 83.392181 | 57.140629
406 | 83.464012 | 57.195347
407 | 83.622337 | 57.328968
408 | 83.701973 | 57.418938
409 | 83.864975 | 57.474487
410 | 84.065598 | 57.491699
411 | 84.126503 | 57.558548
412 | 84.116333 | 57.579872
413 | 84.243752 | 57.688694
414 | 84.207947 | 57.736607
415 | 84.262878 | 57.804085
416 | 84.354958 | 57.895111
417 | 84.466721 | 57.943275
418 | 84.610023 | 57.979507
419 | 84.768288 | 58.067997
420 | 84.845314 | 58.130219
421 | 84.880013 | 58.200592
422 | 84.948799 | 58.253826
423 | 84.989723 | 58.307236
424 | 85.003357 | 58.358639
425 | 85.078239 | 58.539734
426 | 85.16996 | 58.625515
427 | 85.293076 | 58.662296
428 | 85.386658 | 58.677582
429 | 85.444229 | 58.683029
430 | 85.476479 | 58.735828
431 | 85.497391 | 58.810116
432 | 85.520203 | 58.889114
433 | 85.598015 | 58.936241
434 | 85.745087 | 59.027283
435 | 85.8853 | 59.128571
436 | 85.954903 | 59.217598
437 | 86.02285 | 59.290207
438 | 85.992683 | 59.319057
439 | 86.065834 | 59.422867
440 | 86.06778 | 59.431129
441 | 86.080505 | 59.405483
442 | 86.160294 | 59.437359
443 | 86.293358 | 59.547497
444 | 86.457512 | 59.694973
445 | 86.478409 | 59.749653
446 | 86.45459 | 59.779903
447 | 86.4963 | 59.860134
448 | 86.566986 | 60.002625
449 | 86.576576 | 60.071663
450 | 86.557869 | 60.069431
451 | 86.650444 | 60.144058
452 | 86.743477 | 60.270966
453 | 86.801537 | 60.379269
454 | 86.944023 | 60.468945
455 | 87.047829 | 60.578384
456 | 87.112427 | 60.661678
457 | 87.180786 | 60.70195
458 | 87.211014 | 60.777874
459 | 87.285797 | 60.875595
460 | 87.309364 | 60.948231
461 | 87.250275 | 60.982433
462 | 87.269806 | 61.017048
463 | 87.341476 | 61.109249
464 | 87.357071 | 61.188515
465 | 87.390244 | 61.179066
466 | 87.482529 | 61.201706
467 | 87.541519 | 61.307793
468 | 87.512856 | 61.401409
469 | 87.447632 | 61.471653
470 | 87.874565 | 61.922516
471 | 87.990509 | 62.032772
472 | 88.01252 | 62.112785
473 | 88.0411 | 62.179295
474 | 88.101799 | 62.238838
475 | 88.169144 | 62.336967
476 | 88.207184 | 62.423203
477 | 88.282463 | 62.49649
478 | 88.289391 | 62.586903
479 | 88.314018 | 62.628426
480 | 88.352798 | 62.697521
481 | 88.499344 | 62.752823
482 | 88.595284 | 62.897293
483 | 88.63649 | 63.004707
484 | 88.601997 | 63.086475
485 | 88.645103 | 63.144405
486 | 88.689659 | 63.240051
487 | 88.690491 | 63.317421
488 | 88.68689 | 63.394829
489 | 88.750984 | 63.491673
490 | 88.780571 | 63.558758
491 | 88.867043 | 63.684593
492 | 88.929138 | 63.764225
493 | 88.951881 | 63.842789
494 | 88.974274 | 63.970928
495 | 88.991524 | 64.007217
496 | 88.921837 | 64.006569
497 | 88.978867 | 64.110413
498 | 88.980339 | 64.246353
499 | 89.072304 | 64.34507
500 | 89.161507 | 64.432648
501 | 89.196648 | 64.541702
502 | 89.233406 | 64.614677
503 | 89.246292 | 64.710205
504 | 89.294685 | 64.858704
505 | 89.346321 | 64.96489
506 | 89.422028 | 65.030579
507 | 89.456779 | 65.097282
508 | 89.492653 | 65.208275
509 | 89.531227 | 65.318817
510 | 89.509697 | 65.383438
511 | 89.505188 | 65.471642
512 | 89.515686 | 65.522621
513 | 89.5177 | 65.528023
514 | 89.518417 | 65.564743
515 | 89.544594 | 65.616402
516 | 89.58197 | 65.672653
517 | 89.594444 | 65.77356
518 | 89.608482 | 65.910652
519 | 89.603165 | 66.013145
520 | 89.635071 | 66.110031
521 | 89.757957 | 66.217346
522 | 89.887619 | 66.336403
523 | 89.910797 | 66.463646
524 | 89.832741 | 66.558197
525 | 89.880348 | 66.679596
526 | 90.059372 | 66.80143
527 | 90.175102 | 66.918266
528 | 90.165863 | 67.065674
529 | 90.095322 | 67.193405
530 | 90.106209 | 67.245224
531 | 90.114624 | 67.277733
532 | 90.086349 | 67.339149
533 | 90.086334 | 67.404343
534 | 90.082573 | 67.468773
535 | 90.048653 | 67.545158
536 | 90.045563 | 67.641792
537 | 90.082077 | 67.721268
538 | 90.136063 | 67.83535
539 | 90.169991 | 67.958267
540 | 90.174538 | 68.050583
541 | 90.18335 | 68.148888
542 | 90.170769 | 68.215057
543 | 90.181046 | 68.307671
544 | 90.306252 | 68.470978
545 | 90.342834 | 68.543015
546 | 90.255676 | 68.581741
547 | 90.056198 | 68.582527
548 | 90.03791 | 68.682198
549 | 90.087646 | 68.759674
550 | 90.1689 | 68.837158
551 | 90.164452 | 68.951385
552 | 90.209709 | 69.138184
553 | 90.178558 | 69.162537
554 | 90.237663 | 69.240692
555 | 90.391609 | 69.399506
556 | 90.42514 | 69.461212
557 | 90.348709 | 69.544785
558 | 90.268143 | 69.62339
559 | 90.250015 | 69.788574
560 | 90.254181 | 69.808586
561 | 90.316132 | 69.892166
562 | 90.290131 | 70.034904
563 | 90.328896 | 70.158745
564 | 90.372208 | 70.232376
565 | 90.396873 | 70.325562
566 | 90.352226 | 70.392509
567 | 90.322289 | 70.534622
568 | 90.317329 | 70.609406
569 | 90.421799 | 70.711708
570 | 90.411644 | 70.735542
571 | 90.399429 | 70.802666
572 | 90.420837 | 70.9254
573 | 90.47036 | 71.044388
574 | 90.384018 | 71.149101
575 | 90.396683 | 71.203453
576 | 90.385048 | 71.262787
577 | 90.401436 | 71.388969
578 | 90.50705 | 71.537109
579 | 90.608124 | 71.663055
580 | 90.606422 | 71.826302
581 | 90.587883 | 71.950844
582 | 90.698364 | 72.078613
583 | 90.778114 | 72.203682
584 | 90.817482 | 72.329666
585 | 90.826988 | 72.439919
586 | 90.811531 | 72.552071
587 | 90.850243 | 72.7006
588 | 90.925797 | 72.835411
589 | 90.969833 | 72.901237
590 | 91.001053 | 72.981018
591 | 91.005341 | 73.106377
592 | 91.078911 | 73.252274
593 | 91.199928 | 73.393738
594 | 91.237877 | 73.441536
595 | 91.172607 | 73.516029
596 | 91.178413 | 73.655022
597 | 91.200668 | 73.799454
598 | 91.204468 | 73.890541
599 | 91.226509 | 73.970749
600 | 91.227379 | 74.082268
601 | 91.242607 | 74.216278
602 | 91.267868 | 74.349976
603 | 91.305588 | 74.453583
604 | 91.354332 | 74.570908
605 | 91.370415 | 74.67585
606 | 91.377487 | 74.792313
607 | 91.366425 | 74.931709
608 | 91.31675 | 75.026649
609 | 91.307045 | 75.118965
610 | 91.303947 | 75.132401
611 | 91.315422 | 75.177521
612 | 91.406456 | 75.355034
613 | 91.4077 | 75.462578
614 | 91.433922 | 75.570755
615 | 91.476982 | 75.668777
616 | 91.460136 | 75.750511
617 | 91.497841 | 75.857742
618 | 91.517471 | 75.968132
619 | 91.479279 | 76.032585
620 | 91.474236 | 76.098679
621 | 91.56459 | 76.213791
622 | 91.617622 | 76.33744
623 | 91.557434 | 76.402412
624 | 91.51059 | 76.483383
625 | 91.539253 | 76.644836
626 | 91.638176 | 76.809097
627 | 91.691574 | 76.940361
628 | 91.690559 | 77.002922
629 | 91.661339 | 77.101036
630 | 91.651878 | 77.226677
631 | 91.686905 | 77.359497
632 | 91.709793 | 77.471687
633 | 91.679131 | 77.51284
634 | 91.75573 | 77.617744
635 | 91.736183 | 77.787834
636 | 91.701546 | 77.846268
637 | 91.783447 | 78.011848
638 | 91.773499 | 78.097694
639 | 91.725624 | 78.139381
640 | 91.794083 | 78.299217
641 | 91.755424 | 78.338219
642 | 91.748077 | 78.472664
643 | 91.782181 | 78.585739
644 | 91.773911 | 78.713814
645 | 91.783424 | 78.760834
646 | 91.836792 | 78.90757
647 | 91.83358 | 78.987381
648 | 91.790665 | 79.041115
649 | 91.931999 | 79.160385
650 | 91.882889 | 79.233513
651 | 91.843636 | 79.33847
652 | 91.867905 | 79.402107
653 | 91.846001 | 79.461044
654 | 91.823692 | 79.542969
655 | 91.840431 | 79.692291
656 | 91.848816 | 79.779732
657 | 91.870682 | 79.874443
658 | 91.895103 | 79.969429
659 | 91.88456 | 80.057579
660 | 91.963104 | 80.131516
661 | 91.935921 | 80.207809
662 | 91.881088 | 80.270386
663 | 91.941284 | 80.440331
664 | 92.009323 | 80.595367
665 | 92.028046 | 80.640854
666 | 92.026588 | 80.659836
667 | 91.931259 | 80.683662
668 | 91.929581 | 80.83152
669 | 91.935394 | 80.968307
670 | 91.949631 | 80.949707
671 | 91.999329 | 81.00705
672 | 91.999802 | 81.103546
673 | 91.956169 | 81.155342
674 | 91.943779 | 81.185104
675 | 92.003082 | 81.302666
676 | 91.995506 | 81.399208
677 | 91.945091 | 81.410667
678 | 92.036621 | 81.540421
679 | 92.113808 | 81.714317
680 | 92.096268 | 81.781693
681 | 92.079903 | 81.846336
682 | 92.091263 | 81.916023
683 | 92.065849 | 81.947762
684 | 92.064125 | 82.001396
685 | 92.173744 | 82.072563
686 | 92.183273 | 82.162231
687 | 92.168365 | 82.295334
688 | 92.191238 | 82.379135
689 | 92.150032 | 82.397171
690 | 92.154282 | 82.47435
691 | 92.160339 | 82.563713
692 | 92.12941 | 82.567055
693 | 92.1092 | 82.591621
694 | 92.14296 | 82.650612
695 | 92.193138 | 82.755829
696 | 92.2565 | 82.869164
697 | 92.226082 | 82.944862
698 | 92.180695 | 83.016861
699 | 92.203125 | 83.060677
700 | 92.056999 | 82.980972
701 | 92.131165 | 83.039558
702 | 92.096428 | 83.052361
703 | 92.060814 | 83.081322
704 | 92.009453 | 83.16877
705 | 92.13369 | 83.320412
706 | 92.095139 | 83.324158
707 | 92.076576 | 83.358292
708 | 92.228745 | 83.55983
709 | 92.302589 | 83.665268
710 | 92.235947 | 83.696144
711 | 92.225716 | 83.770714
712 | 92.254623 | 83.834435
713 | 92.270111 | 83.901299
714 | 92.272919 | 83.949203
715 | 92.301361 | 83.939651
716 | 92.343712 | 84.031815
717 | 92.395851 | 84.137238
718 | 92.390533 | 84.144829
719 | 92.362877 | 84.136711
720 | 92.351303 | 84.203369
721 | 92.285339 | 84.227165
722 | 92.250839 | 84.264503
723 | 92.308868 | 84.334641
724 | 92.337349 | 84.416412
725 | 92.373146 | 84.501274
726 | 92.421562 | 84.567787
727 | 92.385117 | 84.616478
728 | 92.349121 | 84.663315
729 | 92.34819 | 84.707222
730 | 92.379768 | 84.77475
731 | 92.397202 | 84.803345
732 | 92.425262 | 84.843048
733 | 92.469612 | 84.935966
734 | 92.504822 | 85.033592
735 | 92.522125 | 85.060936
736 | 92.525459 | 85.054344
737 | 92.533997 | 85.105042
738 | 92.55069 | 85.183357
739 | 92.546997 | 85.259094
740 | 92.551842 | 85.341484
741 | 92.595306 | 85.386917
742 | 92.598778 | 85.42215
743 | 92.577873 | 85.514366
744 | 92.55217 | 85.548653
745 | 92.553711 | 85.556465
746 | 92.585899 | 85.560013
747 | 92.577377 | 85.576042
748 | 92.605583 | 85.671318
749 | 92.637672 | 85.664261
750 | 92.63945 | 85.702896
751 | 92.609528 | 85.724823
752 | 92.548851 | 85.728203
753 | 92.584137 | 85.788612
754 | 92.60601 | 85.818275
755 | 92.624359 | 85.839684
756 | 92.619347 | 85.907028
757 | 92.74366 | 85.995445
758 | 92.792816 | 86.028931
759 | 92.773125 | 86.063477
760 | 92.76413 | 86.082306
761 | 92.74662 | 86.122658
762 | 92.700706 | 86.104309
763 | 92.757736 | 86.207748
764 | 92.735947 | 86.228973
765 | 92.699249 | 86.199242
766 | 92.735603 | 86.226822
767 | 92.762169 | 86.385414
768 | 92.827873 | 86.435112
769 | 92.745544 | 86.374062
770 | 92.633171 | 86.414825
771 | 92.627129 | 86.425056
772 | 92.633354 | 86.407669
773 | 92.748756 | 86.506279
774 | 92.739143 | 86.548065
775 | 92.76458 | 86.523125
776 | 92.845558 | 86.595207
777 | 92.873108 | 86.683151
778 | 92.886009 | 86.75
779 | 92.859581 | 86.781601
780 | 92.874649 | 86.790985
781 | 92.883568 | 86.856865
782 | 92.907791 | 86.879524
783 | 92.905907 | 86.910378
784 | 92.882889 | 86.951263
785 | 92.911324 | 86.981667
786 | 92.944603 | 87.034363
787 | 93.007202 | 87.094658
788 | 92.942688 | 87.031364
789 | 92.89418 | 86.97261
790 | 92.920128 | 86.979065
791 | 92.94931 | 87.030556
792 | 92.968346 | 87.086754
793 | 92.999962 | 87.123093
794 | 93.012695 | 87.151886
795 | 93.049545 | 87.204247
796 | 93.040565 | 87.181168
797 | 92.947502 | 87.111771
798 | 92.872368 | 87.105316
799 | 92.883087 | 87.203377
800 | 92.899986 | 87.235268
801 | 92.904724 | 87.22654
802 | 92.934929 | 87.272202
803 | 92.936172 | 87.297302
804 | 92.941917 | 87.329636
805 | 92.99884 | 87.343437
806 | 93.038094 | 87.330421
807 | 93.011452 | 87.319473
808 | 92.976311 | 87.323143
809 | 92.980392 | 87.379311
810 | 92.954735 | 87.423782
811 | 92.993492 | 87.492455
812 | 93.022949 | 87.533844
813 | 93.0093 | 87.49881
814 | 93.02816 | 87.492096
815 | 92.999199 | 87.512062
816 | 92.974411 | 87.510094
817 | 93.004829 | 87.529114
818 | 93.01841 | 87.514549
819 | 93.026825 | 87.527176
820 | 93.0382 | 87.561531
821 | 92.965088 | 87.469826
822 | 92.935654 | 87.485931
823 | 92.960754 | 87.613945
824 | 92.9617 | 87.637527
825 | 92.949585 | 87.630783
826 | 93.006767 | 87.647568
827 | 93.010071 | 87.676216
828 | 93.146194 | 87.720329
829 | 93.183914 | 87.702301
830 | 93.269958 | 87.877487
831 | 93.424316 | 88.043861
832 | 93.384392 | 88.06794
833 | 93.462395 | 88.126541
834 | 93.391556 | 88.116104
835 | 93.336708 | 88.048866
836 | 93.39785 | 88.151093
837 | 93.363205 | 88.085373
838 | 93.288841 | 88.03299
839 | 93.209854 | 87.927582
840 | 93.185181 | 87.921539
841 | 93.053185 | 87.865982
842 | 92.9543 | 87.832169
843 | 92.941589 | 87.832298
844 | 92.95047 | 87.856049
845 | 92.982773 | 87.90049
846 | 92.990547 | 87.938873
847 | 92.927979 | 87.880745
848 | 92.87944 | 87.864326
849 | 92.916718 | 87.895645
850 | 92.924591 | 87.886314
851 | 92.855736 | 87.877502
852 | 92.834702 | 87.858437
853 | 92.835716 | 87.828384
854 | 92.859863 | 87.831848
855 | 92.896332 | 87.86834
856 | 92.885948 | 87.903725
857 | 92.819366 | 87.909805
858 | 92.803001 | 87.919182
859 | 92.848122 | 87.957878
860 | 92.90654 | 87.955818
861 | 92.919205 | 87.938477
862 | 92.879974 | 87.9086
863 | 92.845848 | 87.891281
864 | 92.828987 | 87.925285
865 | 92.858009 | 87.904388
866 | 92.892593 | 87.904961
867 | 92.900421 | 88.015808
868 | 92.930588 | 88.077682
869 | 92.957016 | 88.086189
870 | 92.980629 | 88.125175
871 | 92.962128 | 88.143547
872 | 92.962822 | 88.139984
873 | 92.956375 | 88.131607
874 | 92.939552 | 88.115913
875 | 92.959793 | 88.096809
876 | 92.966599 | 88.138657
877 | 92.958099 | 88.14505
878 | 93.023727 | 88.176086
879 | 93.060951 | 88.191147
880 | 93.069695 | 88.248047
881 | 93.047852 | 88.21862
882 | 92.989502 | 88.139458
883 | 93.029434 | 88.226601
884 | 92.953766 | 88.161362
885 | 92.982803 | 88.204407
886 | 92.987892 | 88.067665
887 | 92.983826 | 88.079895
888 | 93.018654 | 88.116364
889 | 93.051476 | 88.157539
890 | 93.026443 | 88.12719
891 | 93.024368 | 88.178764
892 | 93.038185 | 88.225739
893 | 93.100281 | 88.337776
894 | 93.050835 | 88.369995
895 | 93.101257 | 88.341476
896 | 93.042305 | 88.348175
897 | 93.080673 | 88.453316
898 | 93.053589 | 88.383873
899 | 93.054543 | 88.346245
900 | 93.155212 | 88.413849
901 | 93.142593 | 88.411049
902 | 93.157303 | 88.432053
903 | 93.166908 | 88.452133
904 | 93.16349 | 88.45993
905 | 93.131035 | 88.470657
906 | 93.189171 | 88.493805
907 | 93.227577 | 88.555351
908 | 93.190155 | 88.567833
909 | 93.181732 | 88.555412
910 | 93.179482 | 88.614059
911 | 93.154274 | 88.581505
912 | 93.150047 | 88.569885
913 | 93.117744 | 88.549049
914 | 93.12204 | 88.563217
915 | 93.131447 | 88.607498
916 | 93.130844 | 88.619949
917 | 93.158875 | 88.598824
918 | 93.192734 | 88.614998
919 | 93.187668 | 88.684868
920 | 93.208168 | 88.723526
921 | 93.235863 | 88.726585
922 | 93.247314 | 88.73233
923 | 93.247246 | 88.713379
924 | 93.262032 | 88.7332
925 | 93.258224 | 88.772446
926 | 93.256836 | 88.781029
927 | 93.293732 | 88.826965
928 | 93.304359 | 88.889908
929 | 93.329849 | 88.880142
930 | 93.408356 | 88.869568
931 | 93.468262 | 88.899513
932 | 93.486519 | 88.941971
933 | 93.477814 | 89.010361
934 | 93.487411 | 89.068604
935 | 93.584923 | 89.156845
936 | 93.723625 | 89.265907
937 | 93.762665 | 89.295944
938 | 93.775925 | 89.310989
939 | 93.85778 | 89.332031
940 | 93.882713 | 89.348495
941 | 93.847511 | 89.342278
942 | 93.839363 | 89.400467
943 | 93.920135 | 89.503899
944 | 93.971397 | 89.532913
945 | 94.032516 | 89.591072
946 | 94.159729 | 89.764336
947 | 94.339928 | 89.926361
948 | 94.434822 | 89.992043
949 | 94.379982 | 90.012718
950 | 94.444771 | 90.219444