## Sheet1
Wavelength, nm | Transmittance, % (bleached) | Transmittance, % (colored)
350 | 36.135933 | 4.238241
351 | 37.01424 | 4.346226
352 | 37.896275 | 4.449221
353 | 38.766342 | 4.551184
354 | 39.707035 | 4.654633
355 | 40.637077 | 4.771106
356 | 41.473457 | 4.865376
357 | 42.331512 | 4.961497
358 | 43.113037 | 5.042145
359 | 43.818459 | 5.131042
360 | 44.410793 | 5.206131
361 | 44.903423 | 5.261742
362 | 45.422882 | 5.30878
363 | 45.949745 | 5.367859
364 | 46.478657 | 5.436056
365 | 47.03788 | 5.489206
366 | 47.677162 | 5.550887
367 | 48.342087 | 5.621599
368 | 49.103851 | 5.694726
369 | 49.779831 | 5.78901
370 | 51.077587 | 5.966147
371 | 51.649158 | 6.020147
372 | 52.252357 | 6.085669
373 | 52.829887 | 6.14694
374 | 53.332954 | 6.203469
375 | 53.82832 | 6.232483
376 | 54.308319 | 6.29927
377 | 54.767937 | 6.333614
378 | 55.220238 | 6.390871
379 | 55.654301 | 6.4334
380 | 56.15934 | 6.489305
381 | 56.652725 | 6.533547
382 | 57.109238 | 6.578666
383 | 57.537579 | 6.629287
384 | 57.955322 | 6.668138
385 | 58.436878 | 6.714762
386 | 58.88945 | 6.769625
387 | 59.306503 | 6.801696
388 | 59.72591 | 6.839191
389 | 60.205051 | 6.876066
390 | 60.653721 | 6.922812
391 | 61.051285 | 6.9517
392 | 61.414909 | 6.982543
393 | 61.811199 | 7.014874
394 | 62.258835 | 7.050088
395 | 62.622799 | 7.08366
396 | 62.940662 | 7.106327
397 | 63.308002 | 7.139945
398 | 63.748974 | 7.173226
399 | 64.072571 | 7.202173
400 | 64.65667 | 7.234883
401 | 64.979042 | 7.264307
402 | 65.360107 | 7.296986
403 | 65.698021 | 7.323554
404 | 66.014816 | 7.34551
405 | 66.3442 | 7.37212
406 | 66.669945 | 7.405013
407 | 67.010612 | 7.431938
408 | 67.266602 | 7.444322
409 | 67.560173 | 7.473562
410 | 67.838211 | 7.495452
411 | 68.112289 | 7.522011
412 | 68.358543 | 7.547045
413 | 68.651955 | 7.565185
414 | 68.859886 | 7.589955
415 | 69.110207 | 7.609365
416 | 69.351257 | 7.631233
417 | 69.576263 | 7.650008
418 | 69.850815 | 7.670966
419 | 70.149117 | 7.702674
420 | 70.363831 | 7.724686
421 | 70.572083 | 7.74563
422 | 70.801445 | 7.772411
423 | 71.021042 | 7.790523
424 | 71.250984 | 7.814757
425 | 71.521751 | 7.839974
426 | 71.758224 | 7.864079
427 | 71.947823 | 7.8947
428 | 72.177292 | 7.922664
429 | 72.380722 | 7.945904
430 | 72.56292 | 7.966643
431 | 72.755898 | 7.987465
432 | 72.916344 | 8.016251
433 | 73.12468 | 8.043591
434 | 73.320465 | 8.069442
435 | 73.535294 | 8.10108
436 | 73.709053 | 8.129998
437 | 73.890633 | 8.159537
438 | 74.044685 | 8.182518
439 | 74.279793 | 8.220914
440 | 74.412735 | 8.248029
441 | 74.533134 | 8.263992
442 | 74.664444 | 8.290473
443 | 74.797279 | 8.322453
444 | 75.051575 | 8.362774
445 | 75.267586 | 8.398553
446 | 75.414597 | 8.43378
447 | 75.550537 | 8.466215
448 | 75.685341 | 8.502976
449 | 75.761604 | 8.526786
450 | 75.849663 | 8.550516
451 | 76.043777 | 8.598618
452 | 76.240143 | 8.64222
453 | 76.412537 | 8.678514
454 | 76.595139 | 8.721023
455 | 76.820923 | 8.776682
456 | 77.037727 | 8.828589
457 | 77.166855 | 8.865359
458 | 77.300789 | 8.905488
459 | 77.477142 | 8.946886
460 | 77.658501 | 8.987073
461 | 77.76104 | 9.021719
462 | 77.812927 | 9.062429
463 | 77.957527 | 9.115387
464 | 78.097321 | 9.159389
465 | 78.184914 | 9.195281
466 | 78.290321 | 9.231723
467 | 78.450417 | 9.277118
468 | 78.603722 | 9.320226
469 | 78.686157 | 9.362023
470 | 79.14402 | 9.407431
471 | 79.329926 | 9.461886
472 | 79.462845 | 9.507487
473 | 79.537529 | 9.558284
474 | 79.654587 | 9.616178
475 | 79.786278 | 9.664765
476 | 79.90403 | 9.714688
477 | 80.067253 | 9.768026
478 | 80.171837 | 9.815905
479 | 80.26651 | 9.869466
480 | 80.372169 | 9.927898
481 | 80.486473 | 9.983822
482 | 80.650742 | 10.044805
483 | 80.792892 | 10.1065
484 | 80.923096 | 10.175391
485 | 80.991425 | 10.216556
486 | 81.138351 | 10.274249
487 | 81.232162 | 10.344566
488 | 81.317192 | 10.387034
489 | 81.490479 | 10.444057
490 | 81.620964 | 10.505177
491 | 81.766335 | 10.581331
492 | 81.919205 | 10.650146
493 | 82.017403 | 10.719471
494 | 82.101646 | 10.790042
495 | 82.092072 | 10.858504
496 | 82.042297 | 10.907471
497 | 82.12822 | 10.982204
498 | 82.167068 | 11.053347
499 | 82.277603 | 11.13267
500 | 82.441116 | 11.1825
501 | 82.565735 | 11.205243
502 | 82.642776 | 11.20914
503 | 82.73822 | 11.2095
504 | 82.863075 | 11.213022
505 | 82.9729 | 11.227927
506 | 83.078789 | 11.25967
507 | 83.125206 | 11.313513
508 | 83.151138 | 11.405911
509 | 83.168381 | 11.531604
510 | 83.192993 | 11.684203
511 | 83.282196 | 11.853092
512 | 83.337234 | 12.016534
513 | 83.343048 | 12.158641
514 | 83.338882 | 12.273491
515 | 83.370079 | 12.360356
516 | 83.438118 | 12.421227
517 | 83.535614 | 12.473521
518 | 83.653168 | 12.515793
519 | 83.734955 | 12.540902
520 | 83.796844 | 12.573265
521 | 83.869881 | 12.614749
522 | 83.946663 | 12.662365
523 | 84.051971 | 12.724196
524 | 84.136887 | 12.785698
525 | 84.16507 | 12.890739
526 | 84.224236 | 13.028046
527 | 84.280952 | 13.125227
528 | 84.321945 | 13.224673
529 | 84.384003 | 13.334154
530 | 84.441879 | 13.452765
531 | 84.481087 | 13.575405
532 | 84.463005 | 13.692025
533 | 84.456421 | 13.815007
534 | 84.485588 | 13.942618
535 | 84.477516 | 14.060432
536 | 84.464493 | 14.17328
537 | 84.503067 | 14.289498
538 | 84.574585 | 14.405996
539 | 84.665642 | 14.523011
540 | 84.684853 | 14.62472
541 | 84.720062 | 14.730621
542 | 84.793282 | 14.842829
543 | 84.816643 | 14.946998
544 | 84.875732 | 15.049579
545 | 84.920013 | 15.146619
546 | 84.85498 | 15.247001
547 | 84.825432 | 15.351523
548 | 84.809975 | 15.458641
549 | 84.851402 | 15.553078
550 | 84.875343 | 15.643686
551 | 84.914001 | 15.747177
552 | 85.014839 | 15.858371
553 | 85.060509 | 15.959525
554 | 85.049728 | 16.064564
555 | 85.142609 | 16.181452
556 | 85.282555 | 16.318497
557 | 85.267349 | 16.434931
558 | 85.288498 | 16.531948
559 | 85.367569 | 16.647146
560 | 85.405235 | 16.753628
561 | 85.375526 | 16.865471
562 | 85.381393 | 16.97102
563 | 85.524101 | 17.116337
564 | 85.524498 | 17.234409
565 | 85.584061 | 17.355402
566 | 85.580963 | 17.484886
567 | 85.553947 | 17.616879
568 | 85.567902 | 17.737108
569 | 85.746376 | 17.874205
570 | 85.724426 | 18.000044
571 | 85.747307 | 18.128727
572 | 85.774712 | 18.25267
573 | 85.847771 | 18.401798
574 | 85.801994 | 18.5247
575 | 85.840759 | 18.651339
576 | 85.847908 | 18.796501
577 | 85.941551 | 18.952482
578 | 86.085602 | 19.119072
579 | 86.145233 | 19.264194
580 | 86.222885 | 19.513977
581 | 86.310295 | 19.714964
582 | 86.348106 | 19.881674
583 | 86.388138 | 20.031248
584 | 86.516022 | 20.186861
585 | 86.585739 | 20.357914
586 | 86.650047 | 20.519882
587 | 86.736015 | 20.676033
588 | 86.799629 | 20.838432
589 | 86.840691 | 21.009996
590 | 86.896599 | 21.174173
591 | 86.9701 | 21.349562
592 | 87.004219 | 21.533075
593 | 87.095161 | 21.70731
594 | 87.179337 | 21.87192
595 | 87.192329 | 22.039484
596 | 87.221718 | 22.230125
597 | 87.29113 | 22.439144
598 | 87.341591 | 22.626871
599 | 87.365913 | 22.80191
600 | 87.399361 | 22.972689
601 | 87.447708 | 23.149305
602 | 87.528358 | 23.351606
603 | 87.632339 | 23.55946
604 | 87.702332 | 23.758158
605 | 87.723625 | 23.952866
606 | 87.768448 | 24.149982
607 | 87.810219 | 24.343319
608 | 87.808609 | 24.529991
609 | 87.81855 | 24.723593
610 | 87.828575 | 24.9163
611 | 87.851883 | 25.130705
612 | 87.874977 | 25.371979
613 | 87.919708 | 25.592739
614 | 87.990875 | 25.807009
615 | 88.002678 | 26.010553
616 | 88.027252 | 26.206833
617 | 88.12088 | 26.407982
618 | 88.092583 | 26.602716
619 | 88.061295 | 26.815609
620 | 88.06356 | 27.03647
621 | 88.140556 | 27.28619
622 | 88.216591 | 27.512238
623 | 88.226913 | 27.725531
624 | 88.269424 | 27.945379
625 | 88.390236 | 28.16917
626 | 88.449104 | 28.404266
627 | 88.468689 | 28.664373
628 | 88.468712 | 28.898632
629 | 88.481331 | 29.16798
630 | 88.464378 | 29.401445
631 | 88.480316 | 29.627432
632 | 88.498947 | 29.86062
633 | 88.561897 | 30.079193
634 | 88.651459 | 30.370346
635 | 88.596786 | 30.822367
636 | 88.610191 | 31.064865
637 | 88.642677 | 31.314163
638 | 88.708183 | 31.574215
639 | 88.672386 | 31.821749
640 | 88.783737 | 32.09724
641 | 88.737602 | 32.33176
642 | 88.74292 | 32.588646
643 | 88.818275 | 32.875023
644 | 88.861336 | 33.168377
645 | 88.774971 | 33.415222
646 | 88.937126 | 33.699451
647 | 88.889496 | 33.914154
648 | 88.780998 | 34.145599
649 | 88.897552 | 34.422661
650 | 88.99575 | 34.679153
651 | 88.993828 | 34.95414
652 | 88.954147 | 35.227085
653 | 88.941208 | 35.494186
654 | 88.943306 | 35.748043
655 | 89.000221 | 36.021458
656 | 89.104431 | 36.307087
657 | 89.152908 | 36.598316
658 | 89.134354 | 36.906929
659 | 89.181282 | 37.191387
660 | 89.205185 | 37.456543
661 | 89.190849 | 37.691296
662 | 89.161285 | 37.925617
663 | 89.202248 | 38.215366
664 | 89.224472 | 38.505363
665 | 89.224152 | 38.791454
666 | 89.205788 | 39.054527
667 | 89.153679 | 39.320702
668 | 89.214272 | 39.612461
669 | 89.23703 | 39.893749
670 | 89.221962 | 40.150177
671 | 89.286568 | 40.447369
672 | 89.362061 | 40.75465
673 | 89.362076 | 41.038193
674 | 89.322792 | 41.303936
675 | 89.341652 | 41.580643
676 | 89.371689 | 41.842922
677 | 89.349159 | 42.096443
678 | 89.394394 | 42.388836
679 | 89.461647 | 42.687935
680 | 89.494911 | 42.962265
681 | 89.531837 | 43.235088
682 | 89.547852 | 43.509575
683 | 89.573677 | 43.781254
684 | 89.622292 | 44.067989
685 | 89.656296 | 44.350807
686 | 89.668991 | 44.607208
687 | 89.699631 | 44.890816
688 | 89.721329 | 45.177643
689 | 89.712402 | 45.425579
690 | 89.734833 | 45.815643
691 | 89.783524 | 46.276295
692 | 89.768456 | 46.517563
693 | 89.714653 | 46.772148
694 | 89.745186 | 47.071846
695 | 89.823105 | 47.33765
696 | 89.932007 | 47.594925
697 | 90.015793 | 47.864426
698 | 90.040886 | 48.116161
699 | 90.003014 | 48.36031
700 | 89.804367 | 48.493145
701 | 89.923332 | 48.737144
702 | 89.958549 | 49.00185
703 | 89.953392 | 49.222496
704 | 89.812302 | 49.481232
705 | 89.883011 | 49.73381
706 | 89.904358 | 49.992214
707 | 89.892365 | 50.284218
708 | 90.020966 | 50.580612
709 | 90.128479 | 50.838852
710 | 90.11924 | 51.075336
711 | 90.171555 | 51.350216
712 | 90.217773 | 51.586155
713 | 90.216187 | 51.841896
714 | 90.228569 | 52.095898
715 | 90.131203 | 52.269569
716 | 90.187202 | 52.528397
717 | 90.253754 | 52.730568
718 | 90.216225 | 52.902237
719 | 90.203087 | 53.14304
720 | 90.223862 | 53.416481
721 | 90.249084 | 53.621986
722 | 90.340378 | 53.860199
723 | 90.417831 | 54.094063
724 | 90.40519 | 54.317112
725 | 90.42057 | 54.527069
726 | 90.446831 | 54.733597
727 | 90.509521 | 54.924316
728 | 90.59391 | 55.149914
729 | 90.608543 | 55.383808
730 | 90.657005 | 55.619621
731 | 90.683853 | 55.821331
732 | 90.688286 | 56.011284
733 | 90.723 | 56.23476
734 | 90.74958 | 56.464146
735 | 90.774536 | 56.695408
736 | 90.761581 | 56.914291
737 | 90.753235 | 57.132671
738 | 90.858971 | 57.358253
739 | 90.953682 | 57.545876
740 | 90.967491 | 57.733585
741 | 90.965599 | 57.927174
742 | 90.942589 | 58.102234
743 | 90.971603 | 58.305454
744 | 91.004288 | 58.518223
745 | 91.01403 | 58.755165
746 | 91.051147 | 58.993687
747 | 91.092308 | 59.216137
748 | 91.127151 | 59.432533
749 | 91.141357 | 59.607285
750 | 91.14238 | 59.778301
751 | 91.15976 | 59.909378
752 | 91.136536 | 60.055832
753 | 91.19445 | 60.24287
754 | 91.285927 | 60.395992
755 | 91.363304 | 60.596111
756 | 91.399498 | 60.950996
757 | 91.448555 | 61.187294
758 | 91.456848 | 61.376377
759 | 91.455978 | 61.487541
760 | 91.472107 | 61.709606
761 | 91.46843 | 61.889771
762 | 91.456108 | 62.026924
763 | 91.533882 | 62.261814
764 | 91.562485 | 62.415848
765 | 91.545387 | 62.532074
766 | 91.57711 | 62.67345
767 | 91.702736 | 62.92067
768 | 91.742477 | 63.095078
769 | 91.624649 | 63.102959
770 | 91.581841 | 63.219116
771 | 91.632439 | 63.368172
772 | 91.653008 | 63.510979
773 | 91.74366 | 63.725029
774 | 91.75428 | 63.881485
775 | 91.682899 | 64.039505
776 | 91.691948 | 64.20726
777 | 91.810127 | 64.385918
778 | 91.840935 | 64.542374
779 | 91.865791 | 64.675758
780 | 91.875778 | 64.819054
781 | 91.905647 | 64.966064
782 | 91.967918 | 65.144501
783 | 91.989189 | 65.294189
784 | 92.012733 | 65.40123
785 | 92.091393 | 65.500816
786 | 92.101601 | 65.613892
787 | 92.117645 | 65.75779
788 | 92.075424 | 65.846672
789 | 92.101494 | 65.951782
790 | 92.080887 | 66.086655
791 | 92.094566 | 66.249077
792 | 92.104584 | 66.350449
793 | 92.153763 | 66.48864
794 | 92.16481 | 66.656815
795 | 92.201859 | 66.796776
796 | 92.193405 | 66.904495
797 | 92.13726 | 66.963081
798 | 92.127045 | 67.025291
799 | 92.191811 | 67.141136
800 | 92.220451 | 67.25457
801 | 92.219048 | 67.371887
802 | 92.24752 | 67.500206
803 | 92.287193 | 67.621941
804 | 92.316994 | 67.750565
805 | 92.304291 | 67.854164
806 | 92.303429 | 67.970612
807 | 92.29081 | 68.102371
808 | 92.283333 | 68.19458
809 | 92.305435 | 68.263191
810 | 92.304932 | 68.352592
811 | 92.364059 | 68.566338
812 | 92.388252 | 68.696945
813 | 92.418564 | 68.76223
814 | 92.443092 | 68.867477
815 | 92.438187 | 68.954109
816 | 92.438507 | 69.017578
817 | 92.417412 | 69.120499
818 | 92.38224 | 69.227509
819 | 92.380608 | 69.341743
820 | 92.408554 | 69.470062
821 | 92.336205 | 69.513229
822 | 92.322433 | 69.574028
823 | 92.409088 | 69.625137
824 | 92.493385 | 69.700874
825 | 92.541985 | 69.762512
826 | 92.593254 | 69.820557
827 | 92.584167 | 69.894089
828 | 92.750946 | 70.042091
829 | 92.83551 | 70.085899
830 | 92.875191 | 70.198875
831 | 92.926575 | 70.329597
832 | 92.848824 | 70.374458
833 | 92.903397 | 70.451897
834 | 92.838654 | 70.51474
835 | 92.763725 | 70.586121
836 | 92.798965 | 70.763748
837 | 92.745018 | 70.853699
838 | 92.681984 | 70.938202
839 | 92.591301 | 71.001945
840 | 92.520164 | 71.121292
841 | 92.427498 | 71.192818
842 | 92.38044 | 71.268555
843 | 92.35408 | 71.305405
844 | 92.322487 | 71.404518
845 | 92.375481 | 71.442345
846 | 92.443672 | 71.480782
847 | 92.430046 | 71.531387
848 | 92.437035 | 71.609932
849 | 92.427162 | 71.655518
850 | 92.371559 | 71.65918
851 | 92.34687 | 71.656311
852 | 92.30687 | 71.712769
853 | 92.308311 | 71.797844
854 | 92.364372 | 71.906311
855 | 92.388077 | 71.996292
856 | 92.346298 | 72.029144
857 | 92.301392 | 72.028938
858 | 92.305145 | 72.0662
859 | 92.32444 | 72.149933
860 | 92.343315 | 72.220886
861 | 92.350586 | 72.230431
862 | 92.310501 | 72.224609
863 | 92.286369 | 72.289742
864 | 92.324287 | 72.392448
865 | 92.359856 | 72.476646
866 | 92.384232 | 72.542007
867 | 92.435013 | 72.608177
868 | 92.432602 | 72.681183
869 | 92.377876 | 72.731766
870 | 92.4011 | 72.789879
871 | 92.419548 | 72.84407
872 | 92.433037 | 72.915184
873 | 92.41584 | 72.969299
874 | 92.403923 | 73.001526
875 | 92.471588 | 73.054832
876 | 92.555588 | 73.129036
877 | 92.548317 | 73.189095
878 | 92.515617 | 73.223
879 | 92.46093 | 73.292007
880 | 92.476013 | 73.336281
881 | 92.464699 | 73.397285
882 | 92.449028 | 73.49649
883 | 92.521133 | 73.573669
884 | 92.484634 | 73.590309
885 | 92.498238 | 73.667694
886 | 92.500114 | 73.685669
887 | 92.476738 | 73.719467
888 | 92.438538 | 73.79229
889 | 92.486679 | 73.847679
890 | 92.533241 | 73.826233
891 | 92.575409 | 73.903847
892 | 92.533348 | 74.032837
893 | 92.580933 | 74.076019
894 | 92.534439 | 74.102112
895 | 92.57402 | 74.10965
896 | 92.588173 | 74.154236
897 | 92.642578 | 74.19175
898 | 92.623863 | 74.187477
899 | 92.615631 | 74.261978
900 | 92.634033 | 74.240524
901 | 92.693138 | 74.301178
902 | 92.644821 | 74.338814
903 | 92.606728 | 74.397133
904 | 92.606812 | 74.44558
905 | 92.616211 | 74.422058
906 | 92.634438 | 74.511322
907 | 92.671059 | 74.534561
908 | 92.668526 | 74.587593
909 | 92.705177 | 74.638153
910 | 92.785072 | 74.662598
911 | 92.733818 | 74.712364
912 | 92.67643 | 74.745255
913 | 92.637352 | 74.750221
914 | 92.644974 | 74.756157
915 | 92.658875 | 74.803169
916 | 92.624641 | 74.850151
917 | 92.622559 | 74.898758
918 | 92.644356 | 74.910728
919 | 92.702133 | 74.927353
920 | 92.785233 | 74.969658
921 | 92.844414 | 75.020805
922 | 92.841316 | 75.066444
923 | 92.774033 | 75.099953
924 | 92.782051 | 75.141426
925 | 92.791306 | 75.170441
926 | 92.78157 | 75.215317
927 | 92.789513 | 75.277153
928 | 92.828835 | 75.312531
929 | 92.842361 | 75.339737
930 | 92.87207 | 75.404778
931 | 92.942696 | 75.466988
932 | 92.960091 | 75.495193
933 | 92.972153 | 75.530891
934 | 93.013489 | 75.600082
935 | 93.068329 | 75.691269
936 | 93.099556 | 75.75145
937 | 93.087311 | 75.784401
938 | 93.093132 | 75.821617
939 | 93.150688 | 75.898499
940 | 93.197044 | 75.95594
941 | 93.171951 | 76.00322
942 | 93.179504 | 76.090553
943 | 93.245491 | 76.165909
944 | 93.295723 | 76.22879
945 | 93.323662 | 76.295204
946 | 93.458054 | 76.380394
947 | 93.58326 | 76.51638
948 | 93.606552 | 76.603424
949 | 93.604362 | 76.650673
950 | 93.738373 | 76.796715