## Sheet1
Wavelength, nm | Transmittance, % (bleached) | Transmittance, % (colored)
350 | 41.227501 | 6.326666
351 | 42.173485 | 6.470843
352 | 43.065441 | 6.605339
353 | 43.97543 | 6.756898
354 | 44.900299 | 6.885289
355 | 45.76926 | 6.997279
356 | 46.638298 | 7.149675
357 | 47.483612 | 7.267748
358 | 48.297752 | 7.398774
359 | 49.087643 | 7.503839
360 | 49.753845 | 7.606581
361 | 50.357155 | 7.696082
362 | 51.055462 | 7.791033
363 | 51.771446 | 7.89542
364 | 52.425079 | 8.001476
365 | 53.136475 | 8.082582
366 | 53.811256 | 8.185695
367 | 54.569496 | 8.283065
368 | 55.294956 | 8.381927
369 | 55.907207 | 8.47911
370 | 56.791641 | 8.578288
371 | 57.445671 | 8.673038
372 | 58.050411 | 8.757765
373 | 58.61245 | 8.846601
374 | 59.165169 | 8.914887
375 | 59.707348 | 8.976628
376 | 60.224159 | 9.037152
377 | 60.726192 | 9.101664
378 | 61.250824 | 9.163562
379 | 61.711452 | 9.228899
380 | 62.240627 | 9.281775
381 | 62.768795 | 9.336632
382 | 63.309887 | 9.384319
383 | 63.802593 | 9.441037
384 | 64.256569 | 9.490588
385 | 64.770691 | 9.548968
386 | 65.259697 | 9.6047
387 | 65.691093 | 9.635735
388 | 66.094643 | 9.674512
389 | 66.580055 | 9.725299
390 | 67.12986 | 9.775787
391 | 67.530792 | 9.81233
392 | 67.875717 | 9.858264
393 | 68.326271 | 9.884716
394 | 68.813698 | 9.939194
395 | 69.201225 | 9.988656
396 | 69.474411 | 10.004652
397 | 69.891136 | 10.024373
398 | 70.352303 | 10.075819
399 | 70.689163 | 10.106627
400 | 71.223701 | 10.147402
401 | 71.577766 | 10.186977
402 | 71.951805 | 10.222324
403 | 72.356834 | 10.247705
404 | 72.658348 | 10.265211
405 | 72.921783 | 10.301405
406 | 73.227463 | 10.32281
407 | 73.557709 | 10.36015
408 | 73.819038 | 10.371998
409 | 74.118217 | 10.399644
410 | 74.360046 | 10.421417
411 | 74.613411 | 10.449294
412 | 74.862862 | 10.473796
413 | 75.124634 | 10.500133
414 | 75.376144 | 10.520411
415 | 75.616966 | 10.53954
416 | 75.902809 | 10.560766
417 | 76.22673 | 10.587519
418 | 76.447777 | 10.601361
419 | 76.751945 | 10.626118
420 | 76.974815 | 10.64382
421 | 77.187859 | 10.666005
422 | 77.360435 | 10.681767
423 | 77.557007 | 10.702584
424 | 77.766479 | 10.725189
425 | 77.977318 | 10.756594
426 | 78.194038 | 10.782914
427 | 78.398193 | 10.81348
428 | 78.656456 | 10.840472
429 | 78.858162 | 10.85272
430 | 79.036049 | 10.872916
431 | 79.244263 | 10.898144
432 | 79.403038 | 10.91853
433 | 79.59008 | 10.942424
434 | 79.782166 | 10.962111
435 | 79.999046 | 10.988763
436 | 80.20858 | 11.016044
437 | 80.421768 | 11.045791
438 | 80.571274 | 11.06994
439 | 80.800011 | 11.106779
440 | 80.939316 | 11.125275
441 | 81.027786 | 11.144368
442 | 81.154221 | 11.169582
443 | 81.362694 | 11.20466
444 | 81.638657 | 11.251463
445 | 81.840714 | 11.279949
446 | 82.013428 | 11.307226
447 | 82.19381 | 11.346674
448 | 82.332016 | 11.38798
449 | 82.34874 | 11.406402
450 | 82.396515 | 11.420507
451 | 82.608742 | 11.464077
452 | 82.793243 | 11.509884
453 | 82.966446 | 11.546661
454 | 83.194588 | 11.593596
455 | 83.411682 | 11.663472
456 | 83.601166 | 11.725209
457 | 83.720551 | 11.76352
458 | 83.846954 | 11.807635
459 | 83.976143 | 11.855318
460 | 84.075737 | 11.89506
461 | 84.181152 | 11.924806
462 | 84.248978 | 11.965158
463 | 84.402908 | 12.021483
464 | 84.573647 | 12.069051
465 | 84.614929 | 12.10361
466 | 84.673904 | 12.143894
467 | 84.789047 | 12.19262
468 | 84.893478 | 12.238755
469 | 84.979797 | 12.287676
470 | 85.171539 | 12.418946
471 | 85.332916 | 12.48318
472 | 85.415657 | 12.528751
473 | 85.496826 | 12.579227
474 | 85.478157 | 12.623508
475 | 85.623428 | 12.686812
476 | 85.699486 | 12.751131
477 | 85.80201 | 12.80703
478 | 85.849144 | 12.855137
479 | 85.963013 | 12.909177
480 | 86.063087 | 12.955853
481 | 86.124153 | 13.012165
482 | 86.292755 | 13.082641
483 | 86.387512 | 13.153206
484 | 86.461754 | 13.202122
485 | 86.523354 | 13.26797
486 | 86.606026 | 13.343671
487 | 86.702461 | 13.408317
488 | 86.742554 | 13.470631
489 | 86.834946 | 13.541767
490 | 86.936348 | 13.593469
491 | 87.112465 | 13.671516
492 | 87.176933 | 13.736764
493 | 87.277184 | 13.796672
494 | 87.35582 | 13.875075
495 | 87.400459 | 13.934672
496 | 87.374405 | 13.981324
497 | 87.474808 | 14.047472
498 | 87.530449 | 14.111216
499 | 87.676483 | 14.195115
500 | 87.765923 | 14.29224
501 | 87.822395 | 14.371143
502 | 87.911728 | 14.451421
503 | 88.004295 | 14.555123
504 | 88.104225 | 14.661097
505 | 88.19149 | 14.766969
506 | 88.327621 | 14.865848
507 | 88.401649 | 14.953014
508 | 88.43885 | 15.035216
509 | 88.501289 | 15.102356
510 | 88.554359 | 15.161709
511 | 88.611122 | 15.215287
512 | 88.664543 | 15.263916
513 | 88.71225 | 15.314655
514 | 88.749321 | 15.379192
515 | 88.788734 | 15.455041
516 | 88.86055 | 15.532499
517 | 88.951477 | 15.629347
518 | 89.034012 | 15.756289
519 | 89.093719 | 15.87595
520 | 89.21048 | 15.976537
521 | 89.31041 | 16.072815
522 | 89.364876 | 16.172668
523 | 89.440285 | 16.276426
524 | 89.451035 | 16.378092
525 | 89.505478 | 16.525496
526 | 89.616348 | 16.683008
527 | 89.679138 | 16.782572
528 | 89.707077 | 16.878208
529 | 89.732491 | 16.982016
530 | 89.79512 | 17.081835
531 | 89.860237 | 17.180954
532 | 89.870422 | 17.274467
533 | 89.894287 | 17.370567
534 | 89.918549 | 17.468319
535 | 89.940903 | 17.559561
536 | 89.960907 | 17.652912
537 | 90.026863 | 17.761477
538 | 90.102684 | 17.873789
539 | 90.166656 | 17.983635
540 | 90.189583 | 18.09045
541 | 90.213318 | 18.202164
542 | 90.232536 | 18.30761
543 | 90.29274 | 18.432787
544 | 90.351891 | 18.551855
545 | 90.329758 | 18.662807
546 | 90.358566 | 18.768385
547 | 90.276817 | 18.867615
548 | 90.264244 | 18.972176
549 | 90.281425 | 19.096901
550 | 90.337509 | 19.223869
551 | 90.400635 | 19.340086
552 | 90.501595 | 19.471096
553 | 90.51088 | 19.604998
554 | 90.460533 | 19.730375
555 | 90.523209 | 19.860868
556 | 90.560333 | 19.989695
557 | 90.607353 | 20.122173
558 | 90.560501 | 20.240341
559 | 90.628609 | 20.384277
560 | 90.774712 | 20.50736
561 | 90.716583 | 20.63937
562 | 90.737442 | 20.767618
563 | 90.826378 | 20.917572
564 | 90.773224 | 21.060131
565 | 90.838158 | 21.196524
566 | 90.840492 | 21.354349
567 | 90.804047 | 21.498188
568 | 90.813103 | 21.641491
569 | 90.936455 | 21.796011
570 | 90.96479 | 21.924923
571 | 90.987 | 22.073511
572 | 90.964935 | 22.242462
573 | 91.057846 | 22.398426
574 | 91.002144 | 22.536785
575 | 90.94632 | 22.686016
576 | 91.010216 | 22.843515
577 | 91.092995 | 23.012352
578 | 91.239281 | 23.19973
579 | 91.244133 | 23.365644
580 | 91.215309 | 23.664677
581 | 91.231941 | 23.85952
582 | 91.276527 | 24.036428
583 | 91.299019 | 24.215033
584 | 91.432922 | 24.413805
585 | 91.548393 | 24.607075
586 | 91.586891 | 24.78993
587 | 91.605072 | 24.959194
588 | 91.666695 | 25.144262
589 | 91.6847 | 25.329006
590 | 91.700691 | 25.5222
591 | 91.75666 | 25.720854
592 | 91.828209 | 25.916317
593 | 91.870003 | 26.114363
594 | 91.900764 | 26.316896
595 | 91.894669 | 26.507877
596 | 91.919823 | 26.697651
597 | 91.993034 | 26.911638
598 | 92.089081 | 27.134962
599 | 92.147789 | 27.341621
600 | 92.132614 | 27.525162
601 | 92.122643 | 27.724506
602 | 92.166351 | 27.956919
603 | 92.249672 | 28.181955
604 | 92.325371 | 28.396753
605 | 92.371918 | 28.63138
606 | 92.376167 | 28.864109
607 | 92.354858 | 29.070492
608 | 92.359177 | 29.277349
609 | 92.366783 | 29.491486
610 | 92.336922 | 29.692415
611 | 92.354195 | 29.91431
612 | 92.469551 | 30.169901
613 | 92.536324 | 30.414219
614 | 92.595909 | 30.660736
615 | 92.61264 | 30.895893
616 | 92.604424 | 31.124067
617 | 92.669258 | 31.363062
618 | 92.698967 | 31.592196
619 | 92.617851 | 31.812124
620 | 92.625145 | 32.055202
621 | 92.735703 | 32.330593
622 | 92.775879 | 32.594837
623 | 92.80127 | 32.836193
624 | 92.823845 | 33.075619
625 | 92.881348 | 33.336082
626 | 92.948311 | 33.600262
627 | 92.967216 | 33.870644
628 | 92.956604 | 34.138927
629 | 92.981186 | 34.412487
630 | 92.971542 | 34.663109
631 | 93.015274 | 34.915943
632 | 93.035721 | 35.184071
633 | 93.016502 | 35.432407
634 | 93.088966 | 35.745708
635 | 93.093437 | 36.244476
636 | 93.113258 | 36.523983
637 | 93.181572 | 36.804283
638 | 93.218742 | 37.085995
639 | 93.206085 | 37.348175
640 | 93.311111 | 37.656082
641 | 93.217873 | 37.907928
642 | 93.192299 | 38.19799
643 | 93.245888 | 38.493622
644 | 93.357979 | 38.78054
645 | 93.324028 | 39.051968
646 | 93.342545 | 39.350212
647 | 93.322014 | 39.638298
648 | 93.282333 | 39.912296
649 | 93.369331 | 40.230087
650 | 93.333046 | 40.515472
651 | 93.318138 | 40.826591
652 | 93.305069 | 41.094715
653 | 93.379486 | 41.396908
654 | 93.375275 | 41.683388
655 | 93.404892 | 41.998116
656 | 93.490547 | 42.313599
657 | 93.579239 | 42.589153
658 | 93.616089 | 42.884373
659 | 93.610336 | 43.184277
660 | 93.574028 | 43.485779
661 | 93.522057 | 43.774574
662 | 93.496178 | 44.040226
663 | 93.584167 | 44.358166
664 | 93.658012 | 44.657841
665 | 93.638489 | 44.973984
666 | 93.613411 | 45.256329
667 | 93.54837 | 45.528236
668 | 93.619247 | 45.826309
669 | 93.650421 | 46.124931
670 | 93.633965 | 46.427395
671 | 93.658051 | 46.759212
672 | 93.65638 | 47.050133
673 | 93.629005 | 47.319668
674 | 93.624916 | 47.587631
675 | 93.67675 | 47.893585
676 | 93.708183 | 48.198212
677 | 93.680336 | 48.466831
678 | 93.705185 | 48.777645
679 | 93.733765 | 49.093891
680 | 93.764648 | 49.372852
681 | 93.820351 | 49.664677
682 | 93.833664 | 50.006573
683 | 93.832008 | 50.340843
684 | 93.860123 | 50.623985
685 | 93.885925 | 50.896439
686 | 93.85321 | 51.160416
687 | 93.875595 | 51.479649
688 | 93.942093 | 51.821877
689 | 93.944481 | 52.099766
690 | 93.960823 | 52.481579
691 | 93.958496 | 52.94418
692 | 93.906448 | 53.199799
693 | 93.940819 | 53.453289
694 | 94.046562 | 53.744686
695 | 94.098625 | 54.012775
696 | 94.14946 | 54.291519
697 | 94.140724 | 54.617584
698 | 94.120842 | 54.924809
699 | 94.13047 | 55.187328
700 | 94.033234 | 55.414219
701 | 94.023453 | 55.6889
702 | 94.013893 | 55.936512
703 | 93.976059 | 56.17123
704 | 93.995483 | 56.364471
705 | 94.047897 | 56.683327
706 | 94.013344 | 56.891357
707 | 93.994469 | 57.125679
708 | 94.146591 | 57.507114
709 | 94.2379 | 57.810982
710 | 94.226273 | 58.039787
711 | 94.245575 | 58.30106
712 | 94.299164 | 58.568493
713 | 94.293892 | 58.838261
714 | 94.292816 | 59.144661
715 | 94.214783 | 59.32975
716 | 94.232254 | 59.499821
717 | 94.281517 | 59.745617
718 | 94.224701 | 60.007858
719 | 94.178902 | 60.236801
720 | 94.211174 | 60.475197
721 | 94.208725 | 60.676819
722 | 94.259438 | 60.8867
723 | 94.348351 | 61.132652
724 | 94.377357 | 61.362297
725 | 94.411003 | 61.596786
726 | 94.432594 | 61.823498
727 | 94.410408 | 62.021183
728 | 94.381042 | 62.237679
729 | 94.374695 | 62.463928
730 | 94.454811 | 62.709545
731 | 94.514923 | 62.946865
732 | 94.524429 | 63.17609
733 | 94.518372 | 63.413513
734 | 94.563126 | 63.628536
735 | 94.646645 | 63.840206
736 | 94.658089 | 64.072235
737 | 94.667618 | 64.286865
738 | 94.687469 | 64.484055
739 | 94.678703 | 64.661285
740 | 94.698494 | 64.85424
741 | 94.699799 | 65.075172
742 | 94.685677 | 65.266464
743 | 94.694336 | 65.467316
744 | 94.678177 | 65.647751
745 | 94.661888 | 65.839714
746 | 94.701309 | 66.021393
747 | 94.727081 | 66.200508
748 | 94.760818 | 66.410973
749 | 94.744179 | 66.618683
750 | 94.783546 | 66.82547
751 | 94.796165 | 67.020271
752 | 94.754272 | 67.175995
753 | 94.78672 | 67.322998
754 | 94.81871 | 67.440872
755 | 94.800873 | 67.639275
756 | 94.842224 | 67.976334
757 | 94.883499 | 68.172943
758 | 94.84436 | 68.352928
759 | 94.843765 | 68.54995
760 | 94.951782 | 68.680351
761 | 94.950317 | 68.75618
762 | 94.874443 | 68.906021
763 | 94.971397 | 69.090317
764 | 94.951752 | 69.260414
765 | 94.907532 | 69.413269
766 | 94.933006 | 69.562569
767 | 94.985687 | 69.717636
768 | 95.0186 | 69.885002
769 | 94.879265 | 69.953369
770 | 94.844177 | 70.077995
771 | 94.798836 | 70.198502
772 | 94.810738 | 70.328087
773 | 94.884178 | 70.568481
774 | 94.889145 | 70.703125
775 | 94.960541 | 70.809052
776 | 95.021851 | 70.957291
777 | 95.049812 | 71.103569
778 | 95.051575 | 71.299858
779 | 95.034691 | 71.449806
780 | 95.068153 | 71.559998
781 | 95.07576 | 71.692421
782 | 95.112518 | 71.845566
783 | 95.118233 | 71.9879
784 | 95.111053 | 72.115059
785 | 95.142113 | 72.282799
786 | 95.14962 | 72.432419
787 | 95.127663 | 72.582092
788 | 95.101761 | 72.663612
789 | 95.126961 | 72.742157
790 | 95.136536 | 72.80439
791 | 95.126465 | 72.922096
792 | 95.130424 | 73.06218
793 | 95.186638 | 73.18187
794 | 95.196373 | 73.30423
795 | 95.188492 | 73.429039
796 | 95.14946 | 73.527214
797 | 95.055267 | 73.593025
798 | 95.030067 | 73.662254
799 | 95.152542 | 73.776237
800 | 95.195313 | 73.889
801 | 95.190002 | 74.014061
802 | 95.263947 | 74.143143
803 | 95.267441 | 74.208412
804 | 95.243591 | 74.305893
805 | 95.252815 | 74.457214
806 | 95.247948 | 74.563255
807 | 95.241425 | 74.619347
808 | 95.248352 | 74.707779
809 | 95.285637 | 74.864098
810 | 95.306976 | 74.969719
811 | 95.360184 | 75.10128
812 | 95.334343 | 75.218384
813 | 95.287979 | 75.337173
814 | 95.312386 | 75.495415
815 | 95.327507 | 75.578064
816 | 95.302742 | 75.675407
817 | 95.334564 | 75.743401
818 | 95.345566 | 75.774399
819 | 95.375809 | 75.807419
820 | 95.390182 | 75.924606
821 | 95.309723 | 75.979836
822 | 95.229523 | 76.138893
823 | 95.297577 | 76.271133
824 | 95.362236 | 76.379486
825 | 95.387909 | 76.508644
826 | 95.435722 | 76.654686
827 | 95.430252 | 76.763443
828 | 95.464867 | 76.886108
829 | 95.483986 | 76.925545
830 | 95.539749 | 77.087746
831 | 95.636795 | 77.210556
832 | 95.576256 | 77.262024
833 | 95.656853 | 77.355347
834 | 95.64502 | 77.371956
835 | 95.607384 | 77.382309
836 | 95.724983 | 77.505989
837 | 95.665001 | 77.575798
838 | 95.645813 | 77.580841
839 | 95.59436 | 77.537643
840 | 95.598724 | 77.612801
841 | 95.501122 | 77.666809
842 | 95.420609 | 77.699081
843 | 95.446014 | 77.781815
844 | 95.452927 | 77.835983
845 | 95.486008 | 77.911278
846 | 95.509804 | 77.980469
847 | 95.502029 | 78.060143
848 | 95.505562 | 78.15078
849 | 95.544914 | 78.22683
850 | 95.519905 | 78.271568
851 | 95.471672 | 78.282059
852 | 95.482407 | 78.379257
853 | 95.499763 | 78.474663
854 | 95.53228 | 78.522514
855 | 95.558075 | 78.599487
856 | 95.545029 | 78.637558
857 | 95.504173 | 78.670151
858 | 95.51815 | 78.749329
859 | 95.545181 | 78.843018
860 | 95.55703 | 78.903358
861 | 95.573982 | 78.962143
862 | 95.537354 | 78.998993
863 | 95.47448 | 79.006226
864 | 95.483994 | 79.056984
865 | 95.512558 | 79.143768
866 | 95.574821 | 79.22821
867 | 95.670853 | 79.292931
868 | 95.678284 | 79.351799
869 | 95.674881 | 79.401573
870 | 95.651001 | 79.451653
871 | 95.61689 | 79.534599
872 | 95.637009 | 79.583054
873 | 95.701782 | 79.637146
874 | 95.724335 | 79.713646
875 | 95.747078 | 79.842819
876 | 95.708817 | 79.981209
877 | 95.742439 | 80.008049
878 | 95.751991 | 79.998337
879 | 95.700783 | 80.024895
880 | 95.731178 | 80.093964
881 | 95.713577 | 80.118599
882 | 95.724831 | 80.110123
883 | 95.777122 | 80.246704
884 | 95.712982 | 80.22361
885 | 95.78727 | 80.310371
886 | 95.711494 | 80.378716
887 | 95.765221 | 80.370705
888 | 95.759262 | 80.458008
889 | 95.762794 | 80.523827
890 | 95.711838 | 80.539322
891 | 95.708572 | 80.59713
892 | 95.753304 | 80.670952
893 | 95.795403 | 80.712616
894 | 95.749817 | 80.707214
895 | 95.834404 | 80.751694
896 | 95.791786 | 80.804688
897 | 95.78038 | 80.864182
898 | 95.740929 | 80.883522
899 | 95.760941 | 80.91748
900 | 95.824661 | 81.015358
901 | 95.779709 | 81.047371
902 | 95.789352 | 81.098778
903 | 95.789696 | 81.120323
904 | 95.769699 | 81.132088
905 | 95.801025 | 81.127525
906 | 95.81311 | 81.188759
907 | 95.849342 | 81.256844
908 | 95.855232 | 81.372368
909 | 95.87487 | 81.423279
910 | 95.902214 | 81.425995
911 | 95.910255 | 81.435364
912 | 95.888222 | 81.485947
913 | 95.86972 | 81.518814
914 | 95.848389 | 81.535828
915 | 95.872017 | 81.579185
916 | 95.902916 | 81.596947
917 | 95.919159 | 81.680183
918 | 95.925179 | 81.729942
919 | 95.904053 | 81.753731
920 | 95.951302 | 81.807518
921 | 95.981262 | 81.882545
922 | 96.004517 | 81.914558
923 | 96.010048 | 81.949699
924 | 96.028221 | 82.032417
925 | 96.054932 | 82.111145
926 | 96.0672 | 82.141701
927 | 96.076866 | 82.213737
928 | 96.106133 | 82.28598
929 | 96.147186 | 82.318069
930 | 96.266136 | 82.366402
931 | 96.392075 | 82.412781
932 | 96.419701 | 82.448128
933 | 96.42231 | 82.501083
934 | 96.458878 | 82.625565
935 | 96.570786 | 82.772232
936 | 96.669418 | 82.859383
937 | 96.694908 | 82.945961
938 | 96.703468 | 83.008804
939 | 96.796814 | 83.076721
940 | 96.881477 | 83.135696
941 | 96.882866 | 83.194267
942 | 96.944504 | 83.311432
943 | 97.049538 | 83.414795
944 | 97.078293 | 83.462257
945 | 97.146255 | 83.56324
946 | 97.270004 | 83.708473
947 | 97.437874 | 83.936996
948 | 97.591637 | 84.078125
949 | 97.693512 | 84.149734
950 | 97.865692 | 84.269272