## Sheet1
Wavelength, nm | Transmittance, % (bleached) | Transmittance, % (colored)
350 | 10.705338 | 0.21832
351 | 11.283538 | 0.235979
352 | 11.878756 | 0.238395
353 | 12.489647 | 0.233949
354 | 13.109479 | 0.239192
355 | 13.72579 | 0.253352
356 | 14.366304 | 0.266558
357 | 14.991635 | 0.289361
358 | 15.578838 | 0.283206
359 | 16.166967 | 0.291369
360 | 16.718973 | 0.292594
361 | 17.234989 | 0.292399
362 | 17.760752 | 0.294762
363 | 18.295399 | 0.295206
364 | 18.851315 | 0.294986
365 | 19.415358 | 0.31155
366 | 19.992386 | 0.319927
367 | 20.579767 | 0.31607
368 | 21.203352 | 0.311195
369 | 21.833742 | 0.330552
370 | 22.799406 | 0.323317
371 | 23.379765 | 0.315152
372 | 23.951262 | 0.335805
373 | 24.498743 | 0.336895
374 | 24.995384 | 0.34328
375 | 25.500427 | 0.332883
376 | 25.98481 | 0.331142
377 | 26.445723 | 0.346308
378 | 26.923344 | 0.349872
379 | 27.37604 | 0.341934
380 | 27.88134 | 0.341256
381 | 28.373859 | 0.345801
382 | 28.880751 | 0.350442
383 | 29.409115 | 0.357223
384 | 29.942957 | 0.3476
385 | 30.490761 | 0.350658
386 | 31.053062 | 0.355493
387 | 31.567007 | 0.358021
388 | 32.085403 | 0.358627
389 | 32.652988 | 0.36447
390 | 33.203396 | 0.358104
391 | 33.719711 | 0.363129
392 | 34.221535 | 0.364776
393 | 34.746532 | 0.358189
394 | 35.28693 | 0.363299
395 | 35.780643 | 0.36289
396 | 36.241856 | 0.3692
397 | 36.733467 | 0.364376
398 | 37.244354 | 0.368528
399 | 37.72868 | 0.364991
400 | 38.503181 | 0.361339
401 | 38.954147 | 0.367244
402 | 39.40786 | 0.367174
403 | 39.88488 | 0.366999
404 | 40.329716 | 0.366776
405 | 40.729225 | 0.36656
406 | 41.173203 | 0.366431
407 | 41.618011 | 0.37172
408 | 42.019024 | 0.364066
409 | 42.423702 | 0.366237
410 | 42.845058 | 0.368868
411 | 43.216118 | 0.364395
412 | 43.601009 | 0.364196
413 | 44.017815 | 0.364698
414 | 44.384171 | 0.362701
415 | 44.752548 | 0.367185
416 | 45.10606 | 0.363729
417 | 45.506184 | 0.363375
418 | 45.874485 | 0.363428
419 | 46.265659 | 0.363765
420 | 46.633846 | 0.365863
421 | 47.019283 | 0.360796
422 | 47.380936 | 0.363802
423 | 47.737743 | 0.367231
424 | 48.083202 | 0.361654
425 | 48.440384 | 0.361185
426 | 48.807533 | 0.360908
427 | 49.163555 | 0.361794
428 | 49.527611 | 0.359971
429 | 49.876095 | 0.35697
430 | 50.197166 | 0.358789
431 | 50.561882 | 0.359358
432 | 50.901588 | 0.36202
433 | 51.257862 | 0.363138
434 | 51.586891 | 0.36182
435 | 51.932743 | 0.360066
436 | 52.265831 | 0.361051
437 | 52.597672 | 0.359223
438 | 52.871029 | 0.360654
439 | 53.226761 | 0.361252
440 | 53.499081 | 0.36201
441 | 53.750896 | 0.36293
442 | 54.021988 | 0.359738
443 | 54.341209 | 0.360987
444 | 54.706329 | 0.365289
445 | 54.988876 | 0.365057
446 | 55.242664 | 0.362785
447 | 55.544521 | 0.363471
448 | 55.844025 | 0.362823
449 | 56.05759 | 0.362895
450 | 56.276028 | 0.364769
451 | 56.609547 | 0.366428
452 | 56.955784 | 0.365961
453 | 57.259026 | 0.36448
454 | 57.579941 | 0.365195
455 | 58.001572 | 0.36702
456 | 58.392426 | 0.367289
457 | 58.662338 | 0.368077
458 | 58.942574 | 0.369667
459 | 59.219334 | 0.370698
460 | 59.413464 | 0.37234
461 | 59.56216 | 0.372278
462 | 59.797802 | 0.371761
463 | 60.094387 | 0.371289
464 | 60.316597 | 0.37298
465 | 60.464241 | 0.376681
466 | 60.676395 | 0.376449
467 | 60.912342 | 0.375737
468 | 61.103985 | 0.378515
469 | 61.29002 | 0.383412
470 | 61.67543 | 0.393848
471 | 61.994026 | 0.404048
472 | 62.226887 | 0.39932
473 | 62.365036 | 0.394553
474 | 62.541058 | 0.396805
475 | 62.76807 | 0.399431
476 | 62.974194 | 0.401851
477 | 63.171047 | 0.397978
478 | 63.370609 | 0.406175
479 | 63.579098 | 0.402801
480 | 63.750145 | 0.404497
481 | 63.869873 | 0.418703
482 | 64.069305 | 0.411072
483 | 64.336906 | 0.411944
484 | 64.501251 | 0.414181
485 | 64.659279 | 0.421739
486 | 64.801079 | 0.424985
487 | 64.970421 | 0.416908
488 | 65.168755 | 0.422038
489 | 65.316147 | 0.425713
490 | 65.464424 | 0.423293
491 | 65.677994 | 0.429451
492 | 65.847557 | 0.428692
493 | 66.003136 | 0.43011
494 | 66.176956 | 0.441825
495 | 66.306435 | 0.443016
496 | 66.391273 | 0.444276
497 | 66.520966 | 0.443687
498 | 66.620735 | 0.44553
499 | 66.776772 | 0.449046
500 | 66.951355 | 0.455325
501 | 67.073494 | 0.457256
502 | 67.212494 | 0.462381
503 | 67.381401 | 0.464442
504 | 67.587326 | 0.471879
505 | 67.739105 | 0.477632
506 | 67.849953 | 0.481869
507 | 67.984367 | 0.483144
508 | 68.140472 | 0.482664
509 | 68.212997 | 0.483881
510 | 68.248238 | 0.487857
511 | 68.334991 | 0.490642
512 | 68.437492 | 0.491461
513 | 68.520119 | 0.49394
514 | 68.622047 | 0.494658
515 | 68.725899 | 0.497629
516 | 68.859772 | 0.502462
517 | 68.990211 | 0.508474
518 | 69.098206 | 0.514266
519 | 69.198784 | 0.519175
520 | 69.294434 | 0.52552
521 | 69.414619 | 0.529375
522 | 69.524323 | 0.532706
523 | 69.6353 | 0.538039
524 | 69.759659 | 0.54523
525 | 69.924011 | 0.552262
526 | 70.091225 | 0.558923
527 | 70.1707 | 0.567172
528 | 70.211227 | 0.572314
529 | 70.294189 | 0.576116
530 | 70.427048 | 0.582224
531 | 70.498535 | 0.585224
532 | 70.523933 | 0.590355
533 | 70.617706 | 0.596746
534 | 70.726135 | 0.601678
535 | 70.758659 | 0.608039
536 | 70.804321 | 0.612926
537 | 70.884995 | 0.61976
538 | 70.973793 | 0.625588
539 | 71.06543 | 0.634424
540 | 71.114151 | 0.639368
541 | 71.170876 | 0.648057
542 | 71.287506 | 0.653357
543 | 71.422668 | 0.660309
544 | 71.570862 | 0.671397
545 | 71.619392 | 0.677265
546 | 71.662514 | 0.68248
547 | 71.663429 | 0.693331
548 | 71.699127 | 0.699809
549 | 71.734482 | 0.707565
550 | 71.901985 | 0.719084
551 | 71.982697 | 0.72353
552 | 72.085388 | 0.733628
553 | 72.1558 | 0.742573
554 | 72.219803 | 0.748922
555 | 72.29612 | 0.758202
556 | 72.35675 | 0.767392
557 | 72.394157 | 0.779182
558 | 72.409248 | 0.79006
559 | 72.523926 | 0.798585
560 | 72.572464 | 0.809313
561 | 72.626404 | 0.817202
562 | 72.645721 | 0.827407
563 | 72.747154 | 0.841403
564 | 72.812347 | 0.852124
565 | 72.876816 | 0.868134
566 | 72.999252 | 0.875567
567 | 73.029427 | 0.8911
568 | 73.128952 | 0.897641
569 | 73.259361 | 0.910562
570 | 73.264839 | 0.925663
571 | 73.27739 | 0.937728
572 | 73.358406 | 0.953111
573 | 73.495422 | 0.966249
574 | 73.539932 | 0.979888
575 | 73.531517 | 0.996813
576 | 73.530533 | 1.012181
577 | 73.606926 | 1.027153
578 | 73.77095 | 1.044601
579 | 73.906975 | 1.06281
580 | 73.996429 | 1.090528
581 | 74.079323 | 1.110499
582 | 74.197945 | 1.128398
583 | 74.272102 | 1.149764
584 | 74.393578 | 1.172698
585 | 74.474686 | 1.189006
586 | 74.540993 | 1.206959
587 | 74.609985 | 1.228063
588 | 74.696159 | 1.250678
589 | 74.774002 | 1.273337
590 | 74.873657 | 1.295379
591 | 74.985092 | 1.318926
592 | 75.062561 | 1.344299
593 | 75.141235 | 1.368132
594 | 75.183502 | 1.393034
595 | 75.177765 | 1.421097
596 | 75.228096 | 1.448413
597 | 75.36219 | 1.475643
598 | 75.4571 | 1.50586
599 | 75.490234 | 1.536352
600 | 75.516273 | 1.565026
601 | 75.592453 | 1.594185
602 | 75.765747 | 1.627068
603 | 75.940331 | 1.661343
604 | 76.031883 | 1.691794
605 | 76.057007 | 1.724055
606 | 76.081772 | 1.759773
607 | 76.116554 | 1.795553
608 | 76.152031 | 1.832169
609 | 76.218277 | 1.869167
610 | 76.246376 | 1.908747
611 | 76.305153 | 1.950112
612 | 76.430923 | 1.993566
613 | 76.481537 | 2.036957
614 | 76.534134 | 2.081212
615 | 76.632011 | 2.128127
616 | 76.702805 | 2.173175
617 | 76.769196 | 2.2199
618 | 76.811981 | 2.268652
619 | 76.826904 | 2.31909
620 | 76.862457 | 2.369402
621 | 76.922882 | 2.423438
622 | 77.044342 | 2.479741
623 | 77.110527 | 2.53724
624 | 77.13562 | 2.596136
625 | 77.204918 | 2.654583
626 | 77.286438 | 2.717604
627 | 77.449776 | 2.779555
628 | 77.474045 | 2.847502
629 | 77.53138 | 2.912427
630 | 77.603798 | 2.980893
631 | 77.62796 | 3.053145
632 | 77.63028 | 3.124722
633 | 77.668007 | 3.201231
634 | 77.777702 | 3.280523
635 | 77.887535 | 3.429591
636 | 77.918213 | 3.509848
637 | 77.977417 | 3.594703
638 | 78.057297 | 3.683535
639 | 78.119637 | 3.768554
640 | 78.161789 | 3.864379
641 | 78.197319 | 3.95918
642 | 78.290878 | 4.049819
643 | 78.37394 | 4.155656
644 | 78.445007 | 4.252786
645 | 78.453651 | 4.354681
646 | 78.509071 | 4.462757
647 | 78.551811 | 4.568438
648 | 78.607063 | 4.67971
649 | 78.767601 | 4.794972
650 | 78.795204 | 4.91113
651 | 78.792526 | 5.028436
652 | 78.853905 | 5.151108
653 | 78.912743 | 5.272902
654 | 78.930054 | 5.399348
655 | 79.004707 | 5.530803
656 | 79.089455 | 5.668308
657 | 79.178268 | 5.802808
658 | 79.272102 | 5.937617
659 | 79.331223 | 6.077096
660 | 79.35585 | 6.222674
661 | 79.371605 | 6.361018
662 | 79.397942 | 6.507248
663 | 79.498024 | 6.663259
664 | 79.62854 | 6.824106
665 | 79.689743 | 6.980442
666 | 79.66288 | 7.140594
667 | 79.644783 | 7.301445
668 | 79.711304 | 7.467361
669 | 79.7827 | 7.63574
670 | 79.866898 | 7.80392
671 | 79.921219 | 7.97998
672 | 80.021194 | 8.162869
673 | 80.085014 | 8.34043
674 | 80.092598 | 8.519022
675 | 80.148972 | 8.706038
676 | 80.195053 | 8.893067
677 | 80.220207 | 9.080088
678 | 80.297089 | 9.278699
679 | 80.370735 | 9.480545
680 | 80.421402 | 9.683462
681 | 80.490532 | 9.891587
682 | 80.573944 | 10.097491
683 | 80.670311 | 10.303728
684 | 80.758888 | 10.515706
685 | 80.803658 | 10.731735
686 | 80.796501 | 10.943931
687 | 80.818604 | 11.159122
688 | 80.900833 | 11.383732
689 | 80.930603 | 11.602042
690 | 80.980797 | 11.904026
691 | 81.104179 | 12.273858
692 | 81.13147 | 12.489729
693 | 81.111809 | 12.724353
694 | 81.187576 | 12.969927
695 | 81.241631 | 13.200234
696 | 81.30188 | 13.433112
697 | 81.361656 | 13.679344
698 | 81.41571 | 13.91817
699 | 81.447601 | 14.155293
700 | 81.347725 | 14.418056
701 | 81.408997 | 14.66182
702 | 81.39566 | 14.902755
703 | 81.428696 | 15.147423
704 | 81.427032 | 15.378489
705 | 81.561943 | 15.630817
706 | 81.658691 | 15.894819
707 | 81.672012 | 16.146854
708 | 81.778595 | 16.431557
709 | 81.844246 | 16.701067
710 | 81.855057 | 16.946865
711 | 81.867447 | 17.20755
712 | 81.88652 | 17.462624
713 | 81.923958 | 17.720707
714 | 81.97834 | 17.988821
715 | 81.957161 | 18.232878
716 | 82.014343 | 18.490231
717 | 82.070351 | 18.755537
718 | 82.08046 | 18.99968
719 | 82.104179 | 19.261087
720 | 82.109222 | 19.524235
721 | 82.08535 | 19.776817
722 | 82.091797 | 20.03352
723 | 82.160912 | 20.304619
724 | 82.271538 | 20.568081
725 | 82.358734 | 20.836605
726 | 82.363174 | 21.111237
727 | 82.339203 | 21.377497
728 | 82.436264 | 21.644913
729 | 82.537804 | 21.910553
730 | 82.587082 | 22.17767
731 | 82.610519 | 22.440563
732 | 82.636429 | 22.706451
733 | 82.681282 | 22.976158
734 | 82.729202 | 23.237801
735 | 82.756996 | 23.496405
736 | 82.764755 | 23.75428
737 | 82.806908 | 24.017166
738 | 82.865181 | 24.287386
739 | 82.898186 | 24.559868
740 | 82.941422 | 24.826307
741 | 82.965767 | 25.075336
742 | 82.954857 | 25.330547
743 | 82.973106 | 25.6047
744 | 83.012619 | 25.870564
745 | 83.048492 | 26.13409
746 | 83.093803 | 26.394779
747 | 83.144768 | 26.623064
748 | 83.185036 | 26.864727
749 | 83.209785 | 27.116861
750 | 83.272484 | 27.368254
751 | 83.342384 | 27.619425
752 | 83.32476 | 27.875128
753 | 83.371735 | 28.134972
754 | 83.358147 | 28.365305
755 | 83.359589 | 28.659021
756 | 83.418259 | 29.132435
757 | 83.471481 | 29.379864
758 | 83.523262 | 29.614084
759 | 83.52327 | 29.880692
760 | 83.544098 | 30.12221
761 | 83.595871 | 30.35717
762 | 83.582832 | 30.595634
763 | 83.621841 | 30.832546
764 | 83.648003 | 31.070614
765 | 83.623268 | 31.30538
766 | 83.618546 | 31.532534
767 | 83.7201 | 31.784428
768 | 83.763565 | 32.023544
769 | 83.685959 | 32.216866
770 | 83.680992 | 32.430859
771 | 83.685234 | 32.650944
772 | 83.73085 | 32.873291
773 | 83.840614 | 33.140713
774 | 83.811089 | 33.379341
775 | 83.805199 | 33.598583
776 | 83.844444 | 33.836388
777 | 83.957672 | 34.040062
778 | 83.97036 | 34.254673
779 | 84.017471 | 34.466366
780 | 84.042908 | 34.675762
781 | 84.035629 | 34.898487
782 | 84.050636 | 35.109268
783 | 84.070862 | 35.342422
784 | 84.077675 | 35.58812
785 | 84.112602 | 35.819538
786 | 84.112114 | 36.000359
787 | 84.150269 | 36.199932
788 | 84.147263 | 36.387978
789 | 84.154648 | 36.577396
790 | 84.142761 | 36.759918
791 | 84.129036 | 36.954433
792 | 84.131325 | 37.16024
793 | 84.192429 | 37.376015
794 | 84.248199 | 37.574291
795 | 84.290878 | 37.770435
796 | 84.2929 | 37.947315
797 | 84.233215 | 38.108879
798 | 84.184448 | 38.283939
799 | 84.214752 | 38.474728
800 | 84.266022 | 38.659504
801 | 84.344566 | 38.852661
802 | 84.406876 | 39.055233
803 | 84.386559 | 39.239849
804 | 84.375557 | 39.431
805 | 84.374092 | 39.615562
806 | 84.370598 | 39.773655
807 | 84.372894 | 39.941727
808 | 84.362625 | 40.128876
809 | 84.399414 | 40.313683
810 | 84.413643 | 40.531868
811 | 84.411125 | 40.829609
812 | 84.479683 | 41.008587
813 | 84.507286 | 41.145905
814 | 84.51548 | 41.307404
815 | 84.513847 | 41.468594
816 | 84.465981 | 41.619961
817 | 84.457603 | 41.79446
818 | 84.438202 | 41.95015
819 | 84.443161 | 42.156212
820 | 84.481812 | 42.304539
821 | 84.420639 | 42.405228
822 | 84.406914 | 42.520519
823 | 84.48349 | 42.733124
824 | 84.497261 | 42.927132
825 | 84.533859 | 43.127098
826 | 84.548973 | 43.327255
827 | 84.53508 | 43.488777
828 | 84.604019 | 43.669262
829 | 84.612076 | 43.82584
830 | 84.688644 | 44.030708
831 | 84.79731 | 44.243153
832 | 84.737427 | 44.333542
833 | 84.789894 | 44.46788
834 | 84.772797 | 44.561035
835 | 84.708427 | 44.660614
836 | 84.766914 | 44.807343
837 | 84.735634 | 44.882229
838 | 84.689995 | 44.912472
839 | 84.609482 | 44.994118
840 | 84.606163 | 45.104221
841 | 84.558357 | 45.18322
842 | 84.525032 | 45.270924
843 | 84.531555 | 45.387363
844 | 84.529251 | 45.516727
845 | 84.570641 | 45.686455
846 | 84.565636 | 45.85487
847 | 84.552238 | 45.996506
848 | 84.561523 | 46.114639
849 | 84.584076 | 46.212219
850 | 84.545296 | 46.308239
851 | 84.464668 | 46.420414
852 | 84.463936 | 46.571495
853 | 84.495049 | 46.69841
854 | 84.551567 | 46.831806
855 | 84.549019 | 46.952217
856 | 84.504807 | 47.074684
857 | 84.464699 | 47.206573
858 | 84.481583 | 47.357544
859 | 84.512093 | 47.500778
860 | 84.527031 | 47.618858
861 | 84.519501 | 47.726696
862 | 84.470695 | 47.816189
863 | 84.454491 | 47.905056
864 | 84.4757 | 48.027107
865 | 84.470757 | 48.184437
866 | 84.453201 | 48.344067
867 | 84.448196 | 48.483521
868 | 84.457214 | 48.619389
869 | 84.467651 | 48.743343
870 | 84.475288 | 48.846397
871 | 84.495224 | 48.931122
872 | 84.532204 | 49.01897
873 | 84.531578 | 49.144104
874 | 84.536934 | 49.25127
875 | 84.529243 | 49.329361
876 | 84.532143 | 49.394478
877 | 84.504303 | 49.476662
878 | 84.496254 | 49.574516
879 | 84.528023 | 49.725357
880 | 84.565872 | 49.847958
881 | 84.49707 | 49.923515
882 | 84.414932 | 49.978508
883 | 84.436134 | 50.090939
884 | 84.383545 | 50.171497
885 | 84.485497 | 50.280239
886 | 84.490685 | 50.338627
887 | 84.459717 | 50.38681
888 | 84.452911 | 50.527271
889 | 84.466507 | 50.665737
890 | 84.437119 | 50.715744
891 | 84.389091 | 50.8382
892 | 84.433548 | 50.881298
893 | 84.424171 | 50.954609
894 | 84.400841 | 51.051151
895 | 84.391068 | 51.158005
896 | 84.405228 | 51.250965
897 | 84.433983 | 51.36393
898 | 84.352257 | 51.426579
899 | 84.396645 | 51.494484
900 | 84.418793 | 51.605659
901 | 84.412086 | 51.68882
902 | 84.390152 | 51.770096
903 | 84.38076 | 51.898094
904 | 84.357826 | 51.939449
905 | 84.356323 | 51.968491
906 | 84.434044 | 52.057655
907 | 84.407158 | 52.133415
908 | 84.394196 | 52.22348
909 | 84.378555 | 52.33638
910 | 84.376129 | 52.407345
911 | 84.366562 | 52.445496
912 | 84.349823 | 52.52829
913 | 84.31871 | 52.588322
914 | 84.30954 | 52.658012
915 | 84.316986 | 52.717838
916 | 84.319237 | 52.781796
917 | 84.315125 | 52.889503
918 | 84.282204 | 52.982193
919 | 84.311607 | 53.056808
920 | 84.36068 | 53.132545
921 | 84.382111 | 53.207539
922 | 84.400742 | 53.263988
923 | 84.370361 | 53.318207
924 | 84.348404 | 53.392944
925 | 84.343254 | 53.459324
926 | 84.334511 | 53.525597
927 | 84.336205 | 53.592518
928 | 84.332748 | 53.672176
929 | 84.325874 | 53.758423
930 | 84.3619 | 53.847733
931 | 84.417351 | 53.916954
932 | 84.434914 | 53.972889
933 | 84.425247 | 54.052746
934 | 84.443253 | 54.142174
935 | 84.517082 | 54.246788
936 | 84.595184 | 54.353695
937 | 84.639786 | 54.461102
938 | 84.638481 | 54.528526
939 | 84.64949 | 54.605713
940 | 84.674294 | 54.671204
941 | 84.677849 | 54.723198
942 | 84.742233 | 54.783642
943 | 84.809456 | 54.866188
944 | 84.743729 | 54.93388
945 | 84.724182 | 55.019814
946 | 84.79715 | 55.14975
947 | 84.932289 | 55.293201
948 | 85.018059 | 55.415314
949 | 85.01963 | 55.445736
950 | 85.1269 | 55.550007