## Sheet1
T(s) | E(V) | i(A/cm?)
209.5 | 0.560831 | 0.0103419
209.60001 | 0.56102 | 0.0102542
209.7 | 0.56116 | 0.0101676
209.8 | 0.56127 | 0.0100826
209.89999 | 0.561359 | 0.00999892
210 | 0.561426 | 0.00991667
210.10001 | 0.561481 | 0.00983538
210.2 | 0.561523 | 0.00975506
210.3 | 0.561554 | 0.00967559
210.39999 | 0.561576 | 0.00959674
210.5 | 0.561589 | 0.00951863
210.60001 | 0.561591 | 0.0094411
210.7 | 0.561589 | 0.00936418
210.8 | 0.561586 | 0.00928784
210.89999 | 0.561574 | 0.00921194
211 | 0.561554 | 0.00913646
211.10001 | 0.561531 | 0.00906111
211.2 | 0.561503 | 0.00898613
211.3 | 0.561473 | 0.0089114
211.39999 | 0.561448 | 0.0088362
211.5 | 0.561428 | 0.00876068
211.60001 | 0.561389 | 0.00868653
211.7 | 0.56134 | 0.00861328
211.8 | 0.561275 | 0.00854138
211.89999 | 0.561207 | 0.00846956
212 | 0.56114 | 0.00839764
212.10001 | 0.561065 | 0.00832637
212.2 | 0.560993 | 0.00825493
212.3 | 0.560915 | 0.00818388
212.39999 | 0.560839 | 0.00811265
212.5 | 0.560761 | 0.00804157
212.60001 | 0.560675 | 0.00797118
212.7 | 0.560587 | 0.00790107
212.8 | 0.560494 | 0.00783133
212.89999 | 0.560397 | 0.00776192
213 | 0.560298 | 0.00769245
213.10001 | 0.560195 | 0.00762333
213.2 | 0.560092 | 0.00755414
213.3 | 0.559994 | 0.00748459
213.39999 | 0.559887 | 0.00741569
213.5 | 0.559776 | 0.00734713
213.60001 | 0.559666 | 0.00727855
213.7 | 0.559559 | 0.00720982
213.8 | 0.559445 | 0.00714172
213.89999 | 0.559318 | 0.00707437
214 | 0.559187 | 0.0070074
214.10001 | 0.559043 | 0.00694141
214.2 | 0.558907 | 0.00687482
214.3 | 0.558768 | 0.00680844
214.39999 | 0.558629 | 0.00674207
214.5 | 0.558488 | 0.00667583
214.60001 | 0.558347 | 0.0066097
214.7 | 0.558203 | 0.00654389
214.8 | 0.558053 | 0.00647855
214.89999 | 0.557904 | 0.00641299
215 | 0.557752 | 0.00634762
215.10001 | 0.557595 | 0.00628259
215.2 | 0.557437 | 0.0062178
215.3 | 0.557276 | 0.00615319
215.39999 | 0.557106 | 0.00608919
215.5 | 0.556936 | 0.00602523
215.60001 | 0.556762 | 0.00596157
215.7 | 0.556585 | 0.00589827
215.8 | 0.556407 | 0.00583497
215.89999 | 0.556226 | 0.00577188
216 | 0.556042 | 0.00570896
216.10001 | 0.555855 | 0.00564637
216.2 | 0.555673 | 0.00558345
216.3 | 0.555488 | 0.00552058
216.39999 | 0.555291 | 0.00545877
216.5 | 0.555092 | 0.00539704
216.60001 | 0.554886 | 0.00533571
216.7 | 0.554676 | 0.00527426
216.8 | 0.554461 | 0.00521293
216.89999 | 0.55424 | 0.00515248
217 | 0.554022 | 0.00509202
217.10001 | 0.553797 | 0.00503217
217.2 | 0.553573 | 0.00497234
217.3 | 0.553344 | 0.00491282
217.39999 | 0.553105 | 0.00485411
217.5 | 0.552867 | 0.0047954
217.60001 | 0.552623 | 0.00473721
217.7 | 0.552377 | 0.00467923
217.8 | 0.552128 | 0.0046214
217.89999 | 0.551874 | 0.00456381
218 | 0.551619 | 0.00450639
218.10001 | 0.551359 | 0.00444937
218.2 | 0.551095 | 0.00439258
218.3 | 0.550829 | 0.00433609
218.39999 | 0.550558 | 0.0042799
218.5 | 0.550283 | 0.00422407
218.60001 | 0.550003 | 0.00416869
218.7 | 0.54972 | 0.00411362
218.8 | 0.549432 | 0.0040587
218.89999 | 0.549141 | 0.00400409
219 | 0.548845 | 0.00394984
219.10001 | 0.548543 | 0.00389605
219.2 | 0.548237 | 0.00384256
219.3 | 0.547928 | 0.00378934
219.39999 | 0.547614 | 0.00373651
219.5 | 0.547296 | 0.0036841
219.60001 | 0.546972 | 0.00363209
219.7 | 0.546643 | 0.00358037
219.8 | 0.54631 | 0.00352894
219.89999 | 0.545972 | 0.00347789
220 | 0.54563 | 0.00342728
220.10001 | 0.545284 | 0.003377
220.2 | 0.544932 | 0.00332704
220.3 | 0.544575 | 0.00327754
220.39999 | 0.544212 | 0.00322849
220.5 | 0.543845 | 0.00317984
220.60001 | 0.543474 | 0.00313168
220.7 | 0.543097 | 0.00308378
220.8 | 0.542715 | 0.0030361
220.89999 | 0.542327 | 0.00298884
221 | 0.541935 | 0.00294197
221.10001 | 0.541538 | 0.00289554
221.2 | 0.541133 | 0.00284957
221.3 | 0.540723 | 0.00280404
221.39999 | 0.540309 | 0.00275892
221.5 | 0.53989 | 0.00271426
221.60001 | 0.539465 | 0.00267003
221.7 | 0.539037 | 0.00262606
221.8 | 0.538599 | 0.00258275
221.89999 | 0.538156 | 0.00253985
222 | 0.537706 | 0.00249746
222.10001 | 0.537251 | 0.00245551
222.2 | 0.53679 | 0.00241395
222.3 | 0.536322 | 0.00237303
222.39999 | 0.53585 | 0.00233236
222.5 | 0.535373 | 0.00229224
222.60001 | 0.534893 | 0.00225239
222.7 | 0.534407 | 0.00221274
222.8 | 0.533916 | 0.00217344
222.89999 | 0.53342 | 0.00213459
223 | 0.532918 | 0.00209627
223.10001 | 0.53241 | 0.00205834
223.2 | 0.531897 | 0.00202086
223.3 | 0.531377 | 0.00198391
223.39999 | 0.53085 | 0.00194747
223.5 | 0.530318 | 0.00191155
223.60001 | 0.529781 | 0.00187602
223.7 | 0.529238 | 0.00184087
223.8 | 0.528688 | 0.00180617
223.89999 | 0.528131 | 0.00177197
224 | 0.527569 | 0.00173829
224.10001 | 0.527001 | 0.00170502
224.2 | 0.526427 | 0.00167221
224.3 | 0.525847 | 0.00163993
224.39999 | 0.525261 | 0.00160817
224.5 | 0.524669 | 0.00157689
224.60001 | 0.524072 | 0.0015459
224.7 | 0.523469 | 0.00151529
224.8 | 0.522859 | 0.00148514
224.89999 | 0.522244 | 0.00145548
225 | 0.521623 | 0.00142626
225.10001 | 0.520996 | 0.00139746
225.2 | 0.520364 | 0.00136915
225.3 | 0.519726 | 0.0013413
225.39999 | 0.519082 | 0.00131396
225.5 | 0.518432 | 0.00128705
225.60001 | 0.517778 | 0.00126047
225.7 | 0.517118 | 0.00123424
225.8 | 0.516453 | 0.00120838
225.89999 | 0.515783 | 0.001183
226 | 0.515107 | 0.00115799
226.10001 | 0.514426 | 0.00113337
226.2 | 0.51374 | 0.0011092
226.3 | 0.513049 | 0.00108543
226.39999 | 0.512354 | 0.00106214
226.5 | 0.511655 | 0.00103917
226.60001 | 0.510952 | 0.00101643
226.7 | 0.510244 | 0.000993968
226.8 | 0.509531 | 0.000971854
226.89999 | 0.508812 | 0.000950122
227 | 0.50809 | 0.000928686
227.10001 | 0.507365 | 0.000907569
227.2 | 0.506635 | 0.00088681
227.3 | 0.5059 | 0.000866422
227.39999 | 0.505162 | 0.000846407
227.5 | 0.50442 | 0.000826618
227.60001 | 0.503674 | 0.000807014
227.7 | 0.502925 | 0.000787669
227.8 | 0.502173 | 0.00076863
227.89999 | 0.501418 | 0.000749866
228 | 0.50066 | 0.000731286
228.10001 | 0.499899 | 0.000712955
228.2 | 0.499134 | 0.000694846
228.3 | 0.498368 | 0.000676992
228.39999 | 0.497598 | 0.000659508
228.5 | 0.496826 | 0.000642127
228.60001 | 0.496053 | 0.000624723
228.7 | 0.495277 | 0.000607465
228.8 | 0.494498 | 0.000590426
228.89999 | 0.493717 | 0.00057352
229 | 0.492934 | 0.000556747
229.10001 | 0.49215 | 0.000540188
229.2 | 0.491364 | 0.000523765
229.3 | 0.490577 | 0.000507475
229.39999 | 0.489788 | 0.000491325
229.5 | 0.488999 | 0.000475222
229.60001 | 0.488208 | 0.000459143
229.7 | 0.487415 | 0.000443142
229.8 | 0.486621 | 0.000427264
229.89999 | 0.485828 | 0.000411425
230 | 0.485034 | 0.000395605
230.10001 | 0.484239 | 0.000379827
230.2 | 0.483444 | 0.000364098
230.3 | 0.482649 | 0.000348505
230.39999 | 0.481853 | 0.000332962
230.5 | 0.481058 | 0.000317305
230.60001 | 0.480264 | 0.000301494
230.7 | 0.47947 | 0.000285647
230.8 | 0.478569 | 0.000281898
230.89999 | 0.477668 | 0.000278148
231 | 0.476766 | 0.000274398
231.10001 | 0.475865 | 0.000270648
231.2 | 0.474964 | 0.000266899
231.3 | 0.474063 | 0.000263149
231.39999 | 0.473162 | 0.000259399
231.5 | 0.472261 | 0.000255649
231.60001 | 0.47136 | 0.0002519
231.7 | 0.470538 | 0.000240772
231.8 | 0.469816 | 0.000220224
231.89999 | 0.469119 | 0.000197173
232 | 0.468424 | 0.0001738
232.10001 | 0.467723 | 0.000150812
232.2 | 0.467017 | 0.000128333
232.3 | 0.466304 | 0.000106345
232.39999 | 0.465587 | 8.46827e-05
232.5 | 0.464865 | 6.3209e-05
232.60001 | 0.46414 | 4.19245e-05
232.7 | 0.463412 | 2.08963e-05
232.8 | 0.462682 | 1.0445e-07
232.89999 | 0.46195 | -2.06149e-05
233 | 0.461218 | -4.12535e-05
233.10001 | 0.460485 | -6.17399e-05
233.2 | 0.459751 | -8.2181e-05
233.3 | 0.459016 | -0.00010257
233.39999 | 0.458283 | -0.000123046
233.5 | 0.457551 | -0.000143662
233.60001 | 0.456819 | -0.000164342
233.7 | 0.456088 | -0.000185053
233.8 | 0.455358 | -0.000205768
233.89999 | 0.454629 | -0.000226618
234 | 0.453902 | -0.000247566
234.10001 | 0.453176 | -0.000268637
234.2 | 0.452452 | -0.00028974
234.3 | 0.451728 | -0.000310863
234.39999 | 0.451007 | -0.00033223
234.5 | 0.450288 | -0.000353881
234.60001 | 0.449572 | -0.000375787
234.7 | 0.448857 | -0.000397818
234.8 | 0.448145 | -0.000419974
234.89999 | 0.447435 | -0.000442387
235 | 0.446727 | -0.000464941
235.10001 | 0.446022 | -0.000487604
235.2 | 0.445319 | -0.000510357
235.3 | 0.444619 | -0.000533324
235.39999 | 0.443922 | -0.000556589
235.5 | 0.443227 | -0.000580139
235.60001 | 0.442536 | -0.000603919
235.7 | 0.441845 | -0.000627706
235.8 | 0.441159 | -0.000651813
235.89999 | 0.440477 | -0.000676292
236 | 0.439796 | -0.000700909
236.10001 | 0.439119 | -0.000725702
236.2 | 0.438444 | -0.000750542
236.3 | 0.437773 | -0.000775601
236.39999 | 0.437106 | -0.000801077
236.5 | 0.436442 | -0.000826914
236.60001 | 0.43578 | -0.000853001
236.7 | 0.43512 | -0.000879288
236.8 | 0.434465 | -0.000905908
236.89999 | 0.433813 | -0.000932785
237 | 0.433164 | -0.000959844
237.10001 | 0.432519 | -0.000987102
237.2 | 0.431878 | -0.00101458
237.3 | 0.431242 | -0.0010425
237.39999 | 0.430609 | -0.00107069
237.5 | 0.429978 | -0.00109918
237.60001 | 0.429351 | -0.00112793
237.7 | 0.428728 | -0.00115697
237.8 | 0.42811 | -0.0011864
237.89999 | 0.427495 | -0.00121608
238 | 0.426884 | -0.001246
238.10001 | 0.426277 | -0.00127614
238.2 | 0.425675 | -0.00130654
238.3 | 0.425078 | -0.00133737
238.39999 | 0.424485 | -0.0013687
238.5 | 0.423892 | -0.00140017
238.60001 | 0.423305 | -0.001432
238.7 | 0.422724 | -0.0014642
238.8 | 0.422147 | -0.00149689
238.89999 | 0.421574 | -0.00152981
239 | 0.421006 | -0.00156298
239.10001 | 0.420443 | -0.00159661
239.2 | 0.419885 | -0.00163053
239.3 | 0.419332 | -0.00166494
239.39999 | 0.418783 | -0.00169971
239.5 | 0.41824 | -0.00173493
239.60001 | 0.417703 | -0.00177059
239.7 | 0.417173 | -0.00180667
239.8 | 0.416647 | -0.00184312
239.89999 | 0.416126 | -0.00187993
240 | 0.41561 | -0.00191722
240.10001 | 0.4151 | -0.00195484
240.2 | 0.414596 | -0.001993
240.3 | 0.414098 | -0.0020317
240.39999 | 0.413606 | -0.00207092
240.5 | 0.413121 | -0.00211061
240.60001 | 0.412641 | -0.00215068
240.7 | 0.412167 | -0.0021913
240.8 | 0.4117 | -0.00223237
240.89999 | 0.411239 | -0.00227396
241 | 0.410713 | -0.00230663
241.10001 | 0.410188 | -0.0023393
241.2 | 0.409662 | -0.00237198
241.3 | 0.409136 | -0.00240465
241.39999 | 0.40861 | -0.00243732
241.5 | 0.408085 | -0.00246999
241.60001 | 0.407559 | -0.00250266
241.7 | 0.407033 | -0.00253534
241.8 | 0.406507 | -0.00256801
241.89999 | 0.406044 | -0.00260674
242 | 0.405664 | -0.00265363
242.10001 | 0.405314 | -0.00270332
242.2 | 0.404977 | -0.00275411
242.3 | 0.404648 | -0.0028057
242.39999 | 0.404325 | -0.00285791
242.5 | 0.404006 | -0.00291043
242.60001 | 0.403694 | -0.00296341
242.7 | 0.403387 | -0.00301678
242.8 | 0.403088 | -0.00307075
242.89999 | 0.402794 | -0.00312513
243 | 0.402504 | -0.00317987
243.10001 | 0.402221 | -0.00323505
243.2 | 0.401943 | -0.00329059
243.3 | 0.401672 | -0.00334679
243.39999 | 0.401407 | -0.00340341
243.5 | 0.401145 | -0.00346037
243.60001 | 0.400891 | -0.00351774
243.7 | 0.400642 | -0.00357559
243.8 | 0.400399 | -0.00363396
243.89999 | 0.400161 | -0.00369263
244 | 0.399928 | -0.00375159
244.10001 | 0.399701 | -0.0038109
244.2 | 0.399478 | -0.00387058
244.3 | 0.399261 | -0.00393086
244.39999 | 0.39905 | -0.00399164
244.5 | 0.398842 | -0.00405269
244.60001 | 0.398639 | -0.00411416
244.7 | 0.398441 | -0.004176
244.8 | 0.398244 | -0.00423809
244.89999 | 0.398053 | -0.00430052
245 | 0.397865 | -0.00436304
245.10001 | 0.397683 | -0.0044259
245.2 | 0.397505 | -0.00448907
245.3 | 0.397328 | -0.00455258
245.39999 | 0.397155 | -0.00461631
245.5 | 0.396985 | -0.00468026
245.60001 | 0.396818 | -0.00474445
245.7 | 0.396654 | -0.00480889
245.8 | 0.396492 | -0.00487345
245.89999 | 0.396332 | -0.00493817
246 | 0.396176 | -0.00500308
246.10001 | 0.396021 | -0.00506809
246.2 | 0.395869 | -0.00513331
246.3 | 0.395718 | -0.00519871
246.39999 | 0.395568 | -0.00526427
246.5 | 0.395419 | -0.00532985
246.60001 | 0.395273 | -0.00539566
246.7 | 0.395128 | -0.00546153
246.8 | 0.394983 | -0.00552744
246.89999 | 0.39484 | -0.00559341
247 | 0.394697 | -0.00565935
247.10001 | 0.394556 | -0.00572541
247.2 | 0.394414 | -0.00579153
247.3 | 0.394275 | -0.00585783
247.39999 | 0.394135 | -0.00592408
247.5 | 0.393996 | -0.00599052
247.60001 | 0.393855 | -0.00605668
247.7 | 0.393713 | -0.00612278
247.8 | 0.393576 | -0.00618924
247.89999 | 0.393438 | -0.00625565
248 | 0.393303 | -0.0063222
248.10001 | 0.393162 | -0.00638829
248.2 | 0.39302 | -0.00645443
248.3 | 0.392876 | -0.00652057
248.39999 | 0.392731 | -0.00658659
248.5 | 0.392588 | -0.00665271
248.60001 | 0.392444 | -0.00671876
248.7 | 0.3923 | -0.00678471
248.8 | 0.392153 | -0.00685044
248.89999 | 0.392007 | -0.00691616
249 | 0.391861 | -0.00698181
249.10001 | 0.391715 | -0.00704763
249.2 | 0.391562 | -0.00711292
249.3 | 0.391406 | -0.00717802
249.39999 | 0.391252 | -0.00724322
249.5 | 0.391094 | -0.00730814
249.60001 | 0.390938 | -0.00737323
249.7 | 0.390777 | -0.00743797
249.8 | 0.390613 | -0.00750234
249.89999 | 0.390446 | -0.0075664
250 | 0.390275 | -0.00763009
250.10001 | 0.390101 | -0.00769361
250.2 | 0.389924 | -0.00775703
250.3 | 0.389743 | -0.00782018
250.39999 | 0.389555 | -0.00788285
250.5 | 0.389364 | -0.00794525
250.60001 | 0.389167 | -0.00800722
250.7 | 0.388965 | -0.00806873
250.8 | 0.388755 | -0.00812965
250.89999 | 0.388539 | -0.00818994
251 | 0.388317 | -0.00824975
251.10001 | 0.388084 | -0.00830882
251.2 | 0.387846 | -0.00836747
251.3 | 0.387598 | -0.00842541
251.39999 | 0.387339 | -0.00848257
251.5 | 0.387072 | -0.00853906
251.60001 | 0.386793 | -0.00859469
251.7 | 0.386503 | -0.00864933
251.8 | 0.3862 | -0.00870295
251.89999 | 0.385885 | -0.00875544
252 | 0.385554 | -0.00880684
252.10001 | 0.385211 | -0.00885741
252.2 | 0.384854 | -0.00890701
252.3 | 0.384482 | -0.00895544
252.39999 | 0.384095 | -0.00900264
252.5 | 0.383691 | -0.00904861
252.60001 | 0.38327 | -0.00909327
252.7 | 0.382832 | -0.00913656
252.8 | 0.382374 | -0.00917831
252.89999 | 0.381898 | -0.00921858
253 | 0.381401 | -0.00925724
253.10001 | 0.380883 | -0.00929436
253.2 | 0.380342 | -0.00932971
253.3 | 0.379778 | -0.00936323
253.39999 | 0.37919 | -0.00939493
253.5 | 0.378576 | -0.00942474
253.60001 | 0.377935 | -0.00945245
253.7 | 0.377266 | -0.00947793
253.8 | 0.376569 | -0.00950113
253.89999 | 0.375843 | -0.00952196
254 | 0.375086 | -0.00954056
254.10001 | 0.374299 | -0.00955688
254.2 | 0.37348 | -0.00957087
254.3 | 0.372631 | -0.00958243
254.39999 | 0.371751 | -0.00959166
254.5 | 0.37084 | -0.00959847
254.60001 | 0.369897 | -0.0096028
254.7 | 0.368925 | -0.00960399
254.8 | 0.367923 | -0.00960336
254.89999 | 0.366892 | -0.00960172
255 | 0.365833 | -0.00959738
255.10001 | 0.364748 | -0.00959083
255.2 | 0.363635 | -0.00958203
255.3 | 0.362489 | -0.00957076
255.39999 | 0.361321 | -0.00955773
255.5 | 0.360138 | -0.00954357
255.60001 | 0.358939 | -0.00952816
255.7 | 0.357721 | -0.0095112
255.8 | 0.356491 | -0.00949324
255.89999 | 0.355255 | -0.00947491
256 | 0.354001 | -0.00945536
256.10001 | 0.352723 | -0.00943403
256.20001 | 0.351426 | -0.00941113
256.29999 | 0.350118 | -0.00938738
256.39999 | 0.348807 | -0.00936338
256.5 | 0.347492 | -0.009339
256.60001 | 0.346168 | -0.0093139
256.70001 | 0.344837 | -0.00928826
256.79999 | 0.343497 | -0.0092619
256.89999 | 0.342147 | -0.00923484
257 | 0.340789 | -0.00920723
257.10001 | 0.339419 | -0.00917875
257.20001 | 0.338039 | -0.00914941
257.29999 | 0.336642 | -0.00911875
257.39999 | 0.335226 | -0.0090866
257.5 | 0.333786 | -0.00905254
257.60001 | 0.332316 | -0.00901623
257.70001 | 0.330813 | -0.00897728
257.79999 | 0.329265 | -0.00893479
257.89999 | 0.327665 | -0.0088884
258 | 0.326 | -0.00883714
258.10001 | 0.324255 | -0.00877972
258.20001 | 0.322409 | -0.00871443
258.29999 | 0.320427 | -0.00863866
258.39999 | 0.318262 | -0.00854883
258.5 | 0.315845 | -0.00843941
258.60001 | 0.313078 | -0.00830301
258.70001 | 0.309884 | -0.00813361
258.79999 | 0.30627 | -0.00793182
258.89999 | 0.302331 | -0.00770509
259 | 0.298187 | -0.00746265
259.10001 | 0.293898 | -0.00720895
259.20001 | 0.289395 | -0.00693865
259.29999 | 0.284464 | -0.00663549
259.39999 | 0.278861 | -0.0062805
259.5 | 0.272664 | -0.00587954
259.60001 | 0.266347 | -0.00546928
259.70001 | 0.260312 | -0.00508067
259.79999 | 0.254668 | -0.0047222
259.89999 | 0.249398 | -0.00439271
260 | 0.244472 | -0.0040899
260.10001 | 0.239872 | -0.00381216
260.20001 | 0.235585 | -0.00355867
260.29999 | 0.231603 | -0.00332868
260.39999 | 0.227913 | -0.00312123
260.5 | 0.224499 | -0.00293504
260.60001 | 0.221341 | -0.00276854
260.70001 | 0.218417 | -0.00262001
260.79999 | 0.215704 | -0.00248774
260.89999 | 0.213177 | -0.00236993
261 | 0.210813 | -0.00226467
261.10001 | 0.208591 | -0.00217036
261.20001 | 0.206497 | -0.00208584
261.29999 | 0.204512 | -0.0020099
261.39999 | 0.202623 | -0.00194131
261.5 | 0.200818 | -0.00187917
261.60001 | 0.199087 | -0.00182265
261.70001 | 0.197421 | -0.00177104
261.79999 | 0.195812 | -0.00172384
261.89999 | 0.194253 | -0.00168055
262 | 0.192736 | -0.00164066
262.10001 | 0.191258 | -0.00160375
262.20001 | 0.189814 | -0.00156951
262.29999 | 0.188401 | -0.00153766
262.39999 | 0.187016 | -0.00150791
262.5 | 0.185656 | -0.00148008
262.60001 | 0.184318 | -0.00145394
262.70001 | 0.183001 | -0.00142936
262.79999 | 0.181703 | -0.00140623
262.89999 | 0.18042 | -0.0013844
263 | 0.179153 | -0.00136372
263.10001 | 0.177899 | -0.00134407
263.20001 | 0.176659 | -0.00132542
263.29999 | 0.175429 | -0.00130766
263.39999 | 0.17421 | -0.0012907
263.5 | 0.173002 | -0.00127451
263.60001 | 0.171803 | -0.00125901
263.70001 | 0.170613 | -0.00124422
263.79999 | 0.16943 | -0.00123007
263.89999 | 0.168253 | -0.00121648
264 | 0.167083 | -0.00120337
264.10001 | 0.16592 | -0.00119075
264.20001 | 0.164762 | -0.00117864
264.29999 | 0.16361 | -0.00116695
264.39999 | 0.162464 | -0.00115564
264.5 | 0.161323 | -0.00114471
264.60001 | 0.160187 | -0.00113412
264.70001 | 0.159057 | -0.00112392
264.79999 | 0.15793 | -0.00111408
264.89999 | 0.156806 | -0.00110452
265 | 0.155686 | -0.00109522
265.10001 | 0.15457 | -0.00108619
265.20001 | 0.153457 | -0.00107744
265.29999 | 0.152346 | -0.00106893
265.39999 | 0.151239 | -0.00106061
265.5 | 0.150137 | -0.00105252
265.60001 | 0.14904 | -0.00104466
265.70001 | 0.147944 | -0.00103707
265.79999 | 0.146849 | -0.00102971
265.89999 | 0.145756 | -0.00102252
266 | 0.144666 | -0.00101548
266.10001 | 0.143577 | -0.0010086
266.20001 | 0.142489 | -0.0010019
266.29999 | 0.141405 | -0.000995344
266.39999 | 0.140322 | -0.000988939
266.5 | 0.139242 | -0.000982629
266.60001 | 0.138165 | -0.000976464
266.70001 | 0.137089 | -0.000970515
266.79999 | 0.136014 | -0.000964715
266.89999 | 0.134941 | -0.000959007
267 | 0.133869 | -0.000953365
267.10001 | 0.132799 | -0.000947857
267.20001 | 0.131729 | -0.000942485
267.29999 | 0.130661 | -0.000937214
267.39999 | 0.129594 | -0.00093203
267.5 | 0.12853 | -0.000926865
267.60001 | 0.127469 | -0.000921806
267.70001 | 0.126408 | -0.000916922
267.79999 | 0.125347 | -0.000912142
267.89999 | 0.124285 | -0.000907411
268 | 0.123225 | -0.000902729
268.10001 | 0.122166 | -0.000898154
268.20001 | 0.121107 | -0.000893645
268.29999 | 0.12005 | -0.000889201
268.39999 | 0.118994 | -0.000884805
268.5 | 0.117939 | -0.000880445
268.60001 | 0.116886 | -0.000876215
268.70001 | 0.115834 | -0.000872092
268.79999 | 0.114781 | -0.000868018
268.89999 | 0.113729 | -0.000863984
269 | 0.112679 | -0.000860016
269.10001 | 0.11163 | -0.000856149
269.20001 | 0.11058 | -0.000852319
269.29999 | 0.109531 | -0.000848521
269.39999 | 0.108484 | -0.00084476
269.5 | 0.107438 | -0.000841036
269.60001 | 0.106394 | -0.000837428
269.70001 | 0.10535 | -0.000833916
269.79999 | 0.104306 | -0.000830455
269.89999 | 0.103261 | -0.000827008
270 | 0.102218 | -0.000823605
270.10001 | 0.101175 | -0.00082027
270.20001 | 0.100131 | -0.000816948
270.29999 | 0.0990892 | -0.000813665
270.39999 | 0.0980479 | -0.000810393
270.5 | 0.0970086 | -0.000807176
270.60001 | 0.09597 | -0.000804046
270.70001 | 0.0949303 | -0.000800946
270.79999 | 0.0938907 | -0.000797878
270.89999 | 0.0928526 | -0.000794837
271 | 0.0918156 | -0.000791853
271.10001 | 0.0907784 | -0.000788913
271.20001 | 0.0897409 | -0.000785979
271.29999 | 0.0887045 | -0.000783058
271.39999 | 0.0876698 | -0.000780164
271.5 | 0.0866356 | -0.000777359
271.60001 | 0.0856006 | -0.000774629
271.70001 | 0.0845655 | -0.000771915
271.79999 | 0.0835306 | -0.000769216
271.89999 | 0.0824959 | -0.000766524
272 | 0.0814618 | -0.000763882
272.10001 | 0.080428 | -0.000761276
272.20001 | 0.0793941 | -0.000758699
272.29999 | 0.0783608 | -0.000756136
272.39999 | 0.0773289 | -0.000753563
272.5 | 0.0762977 | -0.000751055
272.60001 | 0.0752667 | -0.000748611
272.70001 | 0.0742362 | -0.000746171
272.79999 | 0.0732059 | -0.000743737
272.89999 | 0.0721755 | -0.000741333
273 | 0.0711451 | -0.000738974
273.10001 | 0.0701147 | -0.000736606
273.20001 | 0.0690851 | -0.000734256
273.29999 | 0.068056 | -0.00073192
273.39999 | 0.0670282 | -0.000729584
273.5 | 0.0660017 | -0.000727332
273.60001 | 0.0649748 | -0.000725133
273.70001 | 0.0639468 | -0.000722935
273.79999 | 0.0629182 | -0.00072072
273.89999 | 0.0618902 | -0.000718527
274 | 0.0608622 | -0.000716388
274.10001 | 0.0598346 | -0.000714238
274.20001 | 0.0588078 | -0.000712095
274.29999 | 0.0577811 | -0.000709947
274.39999 | 0.0567555 | -0.000707818
274.5 | 0.0557301 | -0.000705751
274.60001 | 0.0547046 | -0.00070371
274.70001 | 0.0536789 | -0.000701679
274.79999 | 0.052653 | -0.000699638
274.89999 | 0.0516279 | -0.000697631
275 | 0.0506032 | -0.000695644
275.10001 | 0.0495785 | -0.000693644
275.20001 | 0.0485542 | -0.000691651
275.29999 | 0.0475306 | -0.000689644
275.39999 | 0.0465079 | -0.000687676
275.5 | 0.0454857 | -0.000685794
275.60001 | 0.0444836 | -0.000682322
275.70001 | 0.0434815 | -0.00067885
275.79999 | 0.0424795 | -0.000675378
275.89999 | 0.0414774 | -0.000671906
276 | 0.0404753 | -0.000668435
276.10001 | 0.0394732 | -0.000664963
276.20001 | 0.0384712 | -0.000661491
276.29999 | 0.0374691 | -0.000658019
276.39999 | 0.036467 | -0.000654547
276.5 | 0.035461 | -0.000651907
276.60001 | 0.0344489 | -0.000650305
276.70001 | 0.0334337 | -0.000648935
276.79999 | 0.0324182 | -0.000647581
276.89999 | 0.0314024 | -0.000646228
277 | 0.0303854 | -0.000644848
277.10001 | 0.029368 | -0.000643421
277.20001 | 0.02835 | -0.000641968
277.29999 | 0.0273324 | -0.000640465
277.39999 | 0.0263164 | -0.000638963
277.5 | 0.0252998 | -0.000637517
277.60001 | 0.0242818 | -0.000636077
277.70001 | 0.0232634 | -0.000634606
277.79999 | 0.0222452 | -0.000633115
277.89999 | 0.021226 | -0.00063164
278 | 0.0202063 | -0.000630156
278.10001 | 0.0191874 | -0.000628651
278.20001 | 0.0181689 | -0.00062714
278.29999 | 0.017151 | -0.000625618
278.39999 | 0.0161336 | -0.000624138
278.5 | 0.0151162 | -0.00062269
278.60001 | 0.014099 | -0.000621236
278.70001 | 0.0130812 | -0.000619764
278.79999 | 0.0120632 | -0.00061829
278.89999 | 0.0110448 | -0.000616848
279 | 0.01003 | -0.000615389
279.10001 | 0.00901601 | -0.000613925
279.20001 | 0.0079956 | -0.000612469
279.29999 | 0.00697352 | -0.000611123
279.39999 | 0.00595193 | -0.000609824
279.5 | 0.00493024 | -0.00060839
279.60001 | 0.00390907 | -0.000606922
279.70001 | 0.00288903 | -0.000605472
279.79999 | 0.00187074 | -0.000604041
279.89999 | 0.000852313 | -0.000602637
280 | -0.000165806 | -0.000601217
280.10001 | -0.00118351 | -0.000599791
280.20001 | -0.00220104 | -0.000598359
280.29999 | -0.00321759 | -0.000596934
280.39999 | -0.00423415 | -0.00059557
280.5 | -0.00525121 | -0.000594228
280.60001 | -0.00626858 | -0.000592858
280.70001 | -0.00728607 | -0.000591461
280.79999 | -0.00830308 | -0.000590097
280.89999 | -0.00932036 | -0.000588755
281 | -0.0103378 | -0.000587387
281.10001 | -0.0113548 | -0.000586005
281.20001 | -0.0123714 | -0.000584582
281.29999 | -0.013387 | -0.000583182
281.39999 | -0.0144026 | -0.000581852
281.5 | -0.0154189 | -0.000580545
281.60001 | -0.0164356 | -0.000579212
281.70001 | -0.0174526 | -0.000577851
281.79999 | -0.0184697 | -0.000576525
281.89999 | -0.0194869 | -0.0005752
282 | -0.0205041 | -0.000573847
282.10001 | -0.0215206 | -0.000572497
282.20001 | -0.0225364 | -0.000571132
282.29999 | -0.0235514 | -0.00056981
282.39999 | -0.0245666 | -0.000568527
282.5 | -0.0255823 | -0.000567245
282.60001 | -0.0265983 | -0.000565953
282.70001 | -0.027614 | -0.000564659
282.79999 | -0.0286302 | -0.000563386
282.89999 | -0.0296465 | -0.000562089
283 | -0.0306623 | -0.000560779
283.10001 | -0.0316779 | -0.000559476
283.20001 | -0.0326923 | -0.000558148
283.29999 | -0.0337052 | -0.000556877
283.39999 | -0.0347191 | -0.000555673
283.5 | -0.0357352 | -0.000554455
283.60001 | -0.0367515 | -0.000553207
283.70001 | -0.0377674 | -0.000551954
283.79999 | -0.0387838 | -0.000550733
283.89999 | -0.0398002 | -0.00054949
284 | -0.0408156 | -0.000548224
284.10001 | -0.0418306 | -0.000546939
284.20001 | -0.0428451 | -0.000545668
284.29999 | -0.0438599 | -0.000544443
284.39999 | -0.0448757 | -0.000543228
284.5 | -0.0458917 | -0.000541997
284.60001 | -0.0469069 | -0.000540736
284.70001 | -0.0479218 | -0.000539501
284.79999 | -0.0489372 | -0.000538287
284.89999 | -0.0499525 | -0.000537037
285 | -0.0509674 | -0.000535792
285.10001 | -0.0519817 | -0.000534535
285.20001 | -0.0529954 | -0.000533279
285.29999 | -0.0540092 | -0.000532081
285.39999 | -0.0550241 | -0.000530905
285.5 | -0.0560394 | -0.000529712
285.60001 | -0.0570543 | -0.000528503
285.70001 | -0.0580685 | -0.000527321
285.79999 | -0.0590834 | -0.000526141
285.89999 | -0.0600981 | -0.000524946
286 | -0.0611125 | -0.000523751
286.10001 | -0.0621266 | -0.000522539
286.20001 | -0.0631395 | -0.000521357
286.29999 | -0.0641528 | -0.000520214
286.39999 | -0.0651668 | -0.000519082
286.5 | -0.066181 | -0.000517944
286.60001 | -0.0671948 | -0.000516803
286.70001 | -0.0682091 | -0.00051568
286.79999 | -0.0692235 | -0.000514541
286.89999 | -0.0702371 | -0.000513395
287 | -0.0712504 | -0.000512249
287.10001 | -0.0722631 | -0.000511103
287.20001 | -0.073276 | -0.00051001
287.29999 | -0.0742898 | -0.000508944
287.39999 | -0.0753034 | -0.000507874
287.5 | -0.0763171 | -0.000506783
287.60001 | -0.0773307 | -0.000505696
287.70001 | -0.0783444 | -0.000504636
287.79999 | -0.0793591 | -0.000503554
287.89999 | -0.0803733 | -0.000502467
288 | -0.0813862 | -0.000501368
288.10001 | -0.0823986 | -0.000500279
288.20001 | -0.0834115 | -0.000499246
288.29999 | -0.0844247 | -0.00049822
288.39999 | -0.085438 | -0.00049718
288.5 | -0.0864505 | -0.000496126
288.60001 | -0.0874624 | -0.000495095
288.70001 | -0.0884749 | -0.000494083
288.79999 | -0.0894876 | -0.000493057
288.89999 | -0.0904999 | -0.00049204
289 | -0.0915113 | -0.000490992
289.10001 | -0.0925212 | -0.000489955
289.20001 | -0.0935314 | -0.000488985
289.29999 | -0.0945426 | -0.000488036
289.39999 | -0.0955549 | -0.000487085
289.5 | -0.0965679 | -0.000486111
289.60001 | -0.0975803 | -0.000485164
289.70001 | -0.0985926 | -0.000484225
289.79999 | -0.0996048 | -0.000483258
289.89999 | -0.100617 | -0.000482301
290 | -0.101627 | -0.000481328
290.10001 | -0.102637 | -0.000480388
290.20001 | -0.103648 | -0.000479485
290.29999 | -0.10466 | -0.000478582
290.39999 | -0.105671 | -0.000477664
290.5 | -0.106681 | -0.000476726
290.60001 | -0.107692 | -0.000475826
290.70001 | -0.108704 | -0.000474924
290.79999 | -0.109714 | -0.000474
290.89999 | -0.110725 | -0.000473063
291 | -0.111734 | -0.000472087
291.10001 | -0.112742 | -0.000471159
291.20001 | -0.113751 | -0.000470294
291.29999 | -0.114762 | -0.000469425
291.39999 | -0.115774 | -0.000468518
291.5 | -0.116786 | -0.000467607
291.60001 | -0.117797 | -0.000466718
291.70001 | -0.118809 | -0.000465801
291.79999 | -0.119821 | -0.000464871
291.89999 | -0.120832 | -0.000463924
292 | -0.121841 | -0.000462976
292.10001 | -0.122852 | -0.000462073
292.20001 | -0.123863 | -0.000461183
292.29999 | -0.124875 | -0.000460288
292.39999 | -0.125885 | -0.000459381
292.5 | -0.126896 | -0.000458493
292.60001 | -0.127907 | -0.000457633
292.70001 | -0.128917 | -0.000456757
292.79999 | -0.129928 | -0.000455888
292.89999 | -0.130938 | -0.000455004
293 | -0.131946 | -0.000454131
293.10001 | -0.132954 | -0.000453326
293.20001 | -0.133963 | -0.000452555
293.29999 | -0.134972 | -0.000451765
293.39999 | -0.135982 | -0.000450939
293.5 | -0.136991 | -0.00045014
293.60001 | -0.138001 | -0.00044935
293.70001 | -0.13901 | -0.000448539
293.79999 | -0.14002 | -0.000447733
293.89999 | -0.141029 | -0.000446917
294 | -0.142037 | -0.000446133
294.10001 | -0.143045 | -0.000445392
294.20001 | -0.144055 | -0.000444649
294.29999 | -0.145064 | -0.000443882
294.39999 | -0.146073 | -0.000443099
294.5 | -0.147082 | -0.000442349
294.60001 | -0.148091 | -0.000441596
294.70001 | -0.1491 | -0.000440832
294.79999 | -0.150108 | -0.000440075
294.89999 | -0.151116 | -0.000439326
295 | -0.152124 | -0.000438638
295.10001 | -0.153133 | -0.000437957
295.20001 | -0.154143 | -0.00043725
295.29999 | -0.155152 | -0.000436527
295.39999 | -0.156161 | -0.000435809
295.5 | -0.15717 | -0.000435123
295.60001 | -0.158179 | -0.000434428
295.70001 | -0.159186 | -0.000433724
295.79999 | -0.160194 | -0.000433021
295.89999 | -0.161201 | -0.000432326
296 | -0.162208 | -0.000431681
296.10001 | -0.163216 | -0.000431048
296.20001 | -0.164225 | -0.000430404
296.29999 | -0.165233 | -0.000429738
296.39999 | -0.16624 | -0.000429075
296.5 | -0.167248 | -0.000428446
296.60001 | -0.168256 | -0.000427813
296.70001 | -0.169264 | -0.000427199
296.79999 | -0.170271 | -0.000426576
296.89999 | -0.171276 | -0.00042595
297 | -0.172281 | -0.000425378
297.10001 | -0.173286 | -0.000424837
297.20001 | -0.174293 | -0.000424291
297.29999 | -0.175299 | -0.000423733
297.39999 | -0.176306 | -0.000423204
297.5 | -0.177314 | -0.000422687
297.60001 | -0.17832 | -0.000422152
297.70001 | -0.179327 | -0.000421628
297.79999 | -0.180332 | -0.000421093
297.89999 | -0.181337 | -0.00042059
298 | -0.182342 | -0.000420128
298.10001 | -0.183347 | -0.000419671
298.20001 | -0.184352 | -0.000419214
298.29999 | -0.185357 | -0.00041875
298.39999 | -0.186362 | -0.000418319
298.5 | -0.187367 | -0.000417897
298.60001 | -0.188371 | -0.000417472
298.70001 | -0.189376 | -0.000417055
298.79999 | -0.190379 | -0.000416617
298.89999 | -0.19138 | -0.000416221
299 | -0.192381 | -0.000415897
299.10001 | -0.193384 | -0.000415586
299.20001 | -0.194387 | -0.000415044
299.29999 | -0.195202 | -0.000408309
299.39999 | -0.195338 | -0.000389555
299.5 | -0.195173 | -0.000369267
299.60001 | -0.194736 | -0.000356803
299.70001 | -0.193971 | -0.000349118
299.79999 | -0.193089 | -0.0003436
299.89999 | -0.192167 | -0.000339069
300 | -0.191228 | -0.000334988
300.10001 | -0.19028 | -0.000331199
300.20001 | -0.189329 | -0.000327616
300.29999 | -0.188374 | -0.000324193
300.39999 | -0.187418 | -0.000320928
300.5 | -0.18646 | -0.000317762
300.60001 | -0.185501 | -0.000314682
300.70001 | -0.18454 | -0.000311693
300.79999 | -0.183578 | -0.000308802
300.89999 | -0.182617 | -0.000305987
301 | -0.181656 | -0.000303188
301.10001 | -0.180693 | -0.000300448
301.20001 | -0.179728 | -0.000297763
301.29999 | -0.178762 | -0.000295123
301.39999 | -0.177796 | -0.000292548
301.5 | -0.17683 | -0.000289999
301.60001 | -0.175863 | -0.000287489
301.70001 | -0.174895 | -0.000285035
301.79999 | -0.173927 | -0.000282654
301.89999 | -0.17296 | -0.000280298
302 | -0.171994 | -0.000277928
302.10001 | -0.171026 | -0.000275587
302.20001 | -0.170058 | -0.000273266
302.29999 | -0.169088 | -0.000270995
302.39999 | -0.168117 | -0.000268776
302.5 | -0.167146 | -0.000266565
302.60001 | -0.166175 | -0.000264382
302.70001 | -0.165202 | -0.000262239
302.79999 | -0.16423 | -0.000260146
302.89999 | -0.163259 | -0.000258075
303 | -0.162288 | -0.000256003
303.10001 | -0.161315 | -0.000253956
303.20001 | -0.160341 | -0.000251934
303.29999 | -0.159367 | -0.000249961
303.39999 | -0.158393 | -0.000248016
303.5 | -0.157418 | -0.000246077
303.60001 | -0.156442 | -0.000244163
303.70001 | -0.155466 | -0.000242289
303.79999 | -0.15449 | -0.000240483
303.89999 | -0.153516 | -0.000238684
304 | -0.152542 | -0.000236871
304.10001 | -0.151567 | -0.000235058
304.20001 | -0.15059 | -0.000233254
304.29999 | -0.149615 | -0.000231501
304.39999 | -0.148639 | -0.000229758
304.5 | -0.147662 | -0.000228019
304.60001 | -0.146684 | -0.000226302
304.70001 | -0.145707 | -0.000224622
304.79999 | -0.14473 | -0.000222966
304.89999 | -0.143753 | -0.000221295
305 | -0.142775 | -0.000219642
305.10001 | -0.141798 | -0.000218005
305.20001 | -0.140819 | -0.000216392
305.29999 | -0.13984 | -0.000214824
305.39999 | -0.138861 | -0.000213258
305.5 | -0.137882 | -0.000211701
305.60001 | -0.136903 | -0.000210173
305.70001 | -0.135924 | -0.000208692
305.79999 | -0.134946 | -0.000207218
305.89999 | -0.133968 | -0.000205713
306 | -0.132989 | -0.000204225
306.10001 | -0.132009 | -0.000202745
306.20001 | -0.131028 | -0.000201293
306.29999 | -0.130047 | -0.000199873
306.39999 | -0.129067 | -0.000198445
306.5 | -0.128086 | -0.00019702
306.60001 | -0.127104 | -0.000195622
306.70001 | -0.126123 | -0.000194276
306.79999 | -0.125144 | -0.000192917
306.89999 | -0.124163 | -0.000191533
307 | -0.123182 | -0.000190163
307.10001 | -0.122199 | -0.000188778
307.20001 | -0.121216 | -0.000187424
307.29999 | -0.120233 | -0.000186099
307.39999 | -0.119251 | -0.000184772
307.5 | -0.118269 | -0.000183451
307.60001 | -0.117287 | -0.000182161
307.70001 | -0.116306 | -0.000180902
307.79999 | -0.115326 | -0.00017961
307.89999 | -0.114345 | -0.000178303
308 | -0.113363 | -0.000177003
308.10001 | -0.112381 | -0.000175706
308.20001 | -0.111399 | -0.000174458
308.29999 | -0.110417 | -0.000173213
308.39999 | -0.109435 | -0.000171946
308.5 | -0.108451 | -0.000170696
308.60001 | -0.107467 | -0.00016948
308.70001 | -0.106484 | -0.000168309
308.79999 | -0.105502 | -0.000167112
308.89999 | -0.104519 | -0.000165899
309 | -0.103536 | -0.000164685
309.10001 | -0.102551 | -0.000163474
309.20001 | -0.101567 | -0.000162317
309.29999 | -0.100583 | -0.000161154
309.39999 | -0.0995977 | -0.000159978
309.5 | -0.0986125 | -0.000158855
309.60001 | -0.0976284 | -0.000157786
309.70001 | -0.0966456 | -0.000156696
309.79999 | -0.0956625 | -0.000155562
309.89999 | -0.0946786 | -0.000154437
310 | -0.0936939 | -0.000153292
310.10001 | -0.0927085 | -0.00015218
310.20001 | -0.0917237 | -0.000151122
310.29999 | -0.0907391 | -0.000150043
310.39999 | -0.0897533 | -0.000148952
310.5 | -0.0887662 | -0.000147866
310.60001 | -0.0877796 | -0.000146837
310.70001 | -0.0867945 | -0.000145832
310.79999 | -0.0858101 | -0.000144791
310.89999 | -0.084826 | -0.000143738
311 | -0.0838406 | -0.000142669
311.10001 | -0.0828535 | -0.000141633
311.20001 | -0.0818664 | -0.00014063
311.29999 | -0.0808797 | -0.00013961
311.39999 | -0.0798926 | -0.000138583
311.5 | -0.0789052 | -0.000137587
311.60001 | -0.0779187 | -0.000136651
311.70001 | -0.0769335 | -0.0001357
311.79999 | -0.0759481 | -0.000134726
311.89999 | -0.0749619 | -0.000133748
312 | -0.0739752 | -0.000132757
312.10001 | -0.0729883 | -0.000131816
312.20001 | -0.0720017 | -0.000130886
312.29999 | -0.0710149 | -0.000129938
312.39999 | -0.0700275 | -0.000128998
312.5 | -0.0690401 | -0.000128087
312.60001 | -0.0680537 | -0.000127212
312.70001 | -0.0670678 | -0.00012631
312.79999 | -0.0660812 | -0.000125396
312.89999 | -0.0650935 | -0.000124487
313 | -0.064105 | -0.000123578
313.10001 | -0.0631171 | -0.000122703
313.20001 | -0.0621294 | -0.00012182
313.29999 | -0.0611412 | -0.000120935
313.39999 | -0.0601524 | -0.00012008
313.5 | -0.0591642 | -0.000119272
313.60001 | -0.0581769 | -0.000118468
313.70001 | -0.05719 | -0.000117602
313.79999 | -0.0562028 | -0.000116733
313.89999 | -0.0552143 | -0.000115881
314 | -0.0542257 | -0.000115041
314.10001 | -0.0532376 | -0.000114226
314.20001 | -0.0522487 | -0.000113401
314.29999 | -0.0512593 | -0.000112581
314.39999 | -0.0502701 | -0.000111782
314.5 | -0.049281 | -0.000111016
314.60001 | -0.0482932 | -0.000110253
314.70001 | -0.0473056 | -0.000109449
314.79999 | -0.0463171 | -0.000108642
314.89999 | -0.0453274 | -0.000107835
315 | -0.0443372 | -0.000107047
315.10001 | -0.0433476 | -0.000106292
315.20001 | -0.0423585 | -0.000105532
315.29999 | -0.0413686 | -0.000104763
315.39999 | -0.0403785 | -0.000104041
315.5 | -0.0393904 | -0.000103365
315.60001 | -0.0384035 | -0.000102644
315.70001 | -0.0374154 | -0.000101887
315.79999 | -0.0364261 | -0.000101135
315.89999 | -0.0354365 | -0.00010038
316 | -0.034447 | -9.96611e-05
316.10001 | -0.0334576 | -9.89553e-05
316.20001 | -0.0324674 | -9.82329e-05
316.29999 | -0.0314764 | -9.75217e-05
316.39999 | -0.0304857 | -9.68332e-05
316.5 | -0.0294958 | -9.61776e-05
316.60001 | -0.0285066 | -9.54982e-05
316.70001 | -0.0275175 | -9.48002e-05
316.79999 | -0.0265276 | -9.41e-05
316.89999 | -0.0255367 | -9.33987e-05
317 | -0.0245454 | -9.2724e-05
317.10001 | -0.0235543 | -9.20415e-05
317.20001 | -0.0225629 | -9.13736e-05
317.29999 | -0.0215711 | -9.07287e-05
317.39999 | -0.0205806 | -9.0113e-05
317.5 | -0.0195916 | -8.95126e-05
317.60001 | -0.0186025 | -8.88573e-05
317.70001 | -0.0176123 | -8.81872e-05
317.79999 | -0.0166212 | -8.75031e-05
317.89999 | -0.0156294 | -8.68327e-05
318 | -0.0146382 | -8.62273e-05
318.10001 | -0.0136474 | -8.56088e-05
318.20001 | -0.0126566 | -8.49641e-05
318.29999 | -0.0116647 | -8.43231e-05
318.39999 | -0.010673 | -8.37198e-05
318.5 | -0.00968255 | -8.31351e-05
318.60001 | -0.00869206 | -8.25133e-05
318.70001 | -0.00770098 | -8.18911e-05
318.79999 | -0.00670938 | -8.12559e-05
318.89999 | -0.00571717 | -8.06348e-05
319 | -0.00472445 | -8.00415e-05
319.10001 | -0.00373183 | -7.943e-05
319.20001 | -0.00273995 | -7.88103e-05
319.29999 | -0.00174631 | -7.81055e-05
319.39999 | -0.000749904 | -7.74552e-05
319.5 | 0.000245237 | -7.69544e-05
319.60001 | 0.00123755 | -7.64333e-05
319.70001 | 0.00222968 | -7.58793e-05
319.79999 | 0.00322201 | -7.53035e-05
319.89999 | 0.00421394 | -7.47384e-05
320 | 0.00520598 | -7.41804e-05
320.10001 | 0.00619811 | -7.35981e-05
320.20001 | 0.00719011 | -7.30185e-05
320.29999 | 0.00818225 | -7.24536e-05
320.39999 | 0.0091738 | -7.19296e-05
320.5 | 0.0101643 | -7.13913e-05
320.60001 | 0.0111552 | -7.08196e-05
320.70001 | 0.0121465 | -7.02452e-05
320.79999 | 0.013139 | -6.96661e-05
320.89999 | 0.0141318 | -6.91145e-05
321 | 0.0151243 | -6.85572e-05
321.10001 | 0.0161179 | -6.80082e-05
321.20001 | 0.017111 | -6.74929e-05
321.29999 | 0.0181027 | -6.70049e-05
321.39999 | 0.0190924 | -6.65134e-05
321.5 | 0.0200819 | -6.59545e-05
321.60001 | 0.0210728 | -6.53915e-05
321.70001 | 0.0220645 | -6.48342e-05
321.79999 | 0.0230567 | -6.42812e-05
321.89999 | 0.0240487 | -6.37639e-05
322 | 0.0250415 | -6.3223e-05
322.10001 | 0.0260348 | -6.26718e-05
322.20001 | 0.0270273 | -6.21353e-05
322.29999 | 0.0280193 | -6.16258e-05
322.39999 | 0.0290111 | -6.1131e-05
322.5 | 0.0300028 | -6.06024e-05
322.60001 | 0.0309943 | -6.00709e-05
322.70001 | 0.0319864 | -5.95249e-05
322.79999 | 0.032932 | -5.92781e-05
322.89999 | 0.0338777 | -5.90313e-05
323 | 0.0348233 | -5.87845e-05
323.10001 | 0.0357689 | -5.85377e-05
323.20001 | 0.0367146 | -5.82909e-05
323.29999 | 0.0376602 | -5.80441e-05
323.39999 | 0.0386058 | -5.77973e-05
323.5 | 0.0395515 | -5.75505e-05
323.60001 | 0.0404971 | -5.73037e-05
323.70001 | 0.041456 | -5.67964e-05
323.79999 | 0.0424336 | -5.60052e-05
323.89999 | 0.043419 | -5.52248e-05
324 | 0.0444075 | -5.44805e-05
324.10001 | 0.0453971 | -5.37729e-05
324.20001 | 0.0463871 | -5.30987e-05
324.29999 | 0.0473777 | -5.24679e-05
324.39999 | 0.048368 | -5.18805e-05
324.5 | 0.0493577 | -5.12819e-05
324.60001 | 0.0503479 | -5.06803e-05
324.70001 | 0.0513395 | -5.00611e-05
324.79999 | 0.052332 | -4.94557e-05
324.89999 | 0.0533241 | -4.88898e-05
325 | 0.0543163 | -4.83131e-05
325.10001 | 0.0553087 | -4.77293e-05
325.20001 | 0.0563018 | -4.7165e-05
325.29999 | 0.0572946 | -4.66571e-05
325.39999 | 0.058285 | -4.61477e-05
325.5 | 0.0592754 | -4.55839e-05
325.60001 | 0.0602661 | -4.50081e-05
325.70001 | 0.0612572 | -4.44187e-05
325.79999 | 0.0622493 | -4.3854e-05
325.89999 | 0.0632417 | -4.33067e-05
326 | 0.0642339 | -4.27421e-05
326.10001 | 0.0652265 | -4.21768e-05
326.20001 | 0.0662196 | -4.16252e-05
326.29999 | 0.0672115 | -4.11164e-05
326.39999 | 0.0682027 | -4.05869e-05
326.5 | 0.0691946 | -4.00203e-05
326.60001 | 0.070187 | -3.94573e-05
326.70001 | 0.0711796 | -3.88889e-05
326.79999 | 0.0721715 | -3.835e-05
326.89999 | 0.073163 | -3.78064e-05
327 | 0.0741547 | -3.72384e-05
327.10001 | 0.0751471 | -3.66683e-05
327.20001 | 0.0761407 | -3.61268e-05
327.29999 | 0.0771329 | -3.56323e-05
327.39999 | 0.0781237 | -3.51028e-05
327.5 | 0.0791151 | -3.45354e-05
327.60001 | 0.0801069 | -3.39708e-05
327.70001 | 0.0810994 | -3.34183e-05
327.79999 | 0.0820917 | -3.28845e-05
327.89999 | 0.0830835 | -3.23223e-05
328 | 0.0840752 | -3.17413e-05
328.10001 | 0.0850671 | -3.11754e-05
328.20001 | 0.0860593 | -3.06428e-05
328.29999 | 0.0870505 | -3.01367e-05
328.39999 | 0.088041 | -2.95837e-05
328.5 | 0.0890318 | -2.89985e-05
328.60001 | 0.0900236 | -2.84006e-05
328.70001 | 0.0910161 | -2.78081e-05
328.79999 | 0.0920086 | -2.72495e-05
328.89999 | 0.0930002 | -2.66761e-05
329 | 0.0939916 | -2.60921e-05
329.10001 | 0.0949837 | -2.5525e-05
329.20001 | 0.0959754 | -2.49928e-05
329.29999 | 0.0969652 | -2.44634e-05
329.39999 | 0.0979541 | -2.38787e-05
329.5 | 0.0989443 | -2.32634e-05
329.60001 | 0.0999358 | -2.26306e-05
329.70001 | 0.100928 | -2.2036e-05
329.79999 | 0.10192 | -2.14593e-05
329.89999 | 0.102912 | -2.08465e-05
330 | 0.103905 | -2.02386e-05
330.10001 | 0.104897 | -1.96472e-05
330.20001 | 0.105887 | -1.90895e-05
330.29999 | 0.106877 | -1.85041e-05
330.39999 | 0.107868 | -1.78641e-05
330.5 | 0.10886 | -1.72322e-05
330.60001 | 0.109851 | -1.65923e-05
330.70001 | 0.110843 | -1.59697e-05
330.79999 | 0.111834 | -1.53535e-05
330.89999 | 0.112826 | -1.47042e-05
331 | 0.113817 | -1.40622e-05
331.10001 | 0.114808 | -1.34809e-05
331.20001 | 0.115798 | -1.29248e-05
331.29999 | 0.116786 | -1.22929e-05
331.39999 | 0.117776 | -1.1624e-05
331.5 | 0.118765 | -1.09551e-05
331.60001 | 0.119757 | -1.02791e-05
331.70001 | 0.120748 | -9.63841e-06
331.79999 | 0.121737 | -8.99423e-06
331.89999 | 0.122727 | -8.31661e-06
332 | 0.123718 | -7.63477e-06
332.10001 | 0.124709 | -6.97966e-06
332.20001 | 0.125699 | -6.34587e-06
332.29999 | 0.126688 | -5.66255e-06
332.39999 | 0.127677 | -4.95611e-06
332.5 | 0.128668 | -4.25911e-06
332.60001 | 0.129659 | -3.56596e-06
332.70001 | 0.130649 | -2.87496e-06
332.79999 | 0.13164 | -2.15484e-06
332.89999 | 0.132632 | -1.43761e-06
333 | 0.133624 | -7.53123e-07
333.10001 | 0.134615 | -1.11077e-07
333.20001 | 0.135603 | 5.35437e-07
333.29999 | 0.136591 | 1.25162e-06
333.39999 | 0.137579 | 1.99411e-06
333.5 | 0.138568 | 2.7708e-06
333.60001 | 0.139559 | 3.52547e-06
333.70001 | 0.140549 | 4.2284e-06
333.79999 | 0.141539 | 4.97282e-06
333.89999 | 0.142529 | 5.74207e-06
334 | 0.14352 | 6.50616e-06
334.10001 | 0.14451 | 7.21928e-06
334.20001 | 0.145498 | 7.91972e-06
334.29999 | 0.146486 | 8.68291e-06
334.39999 | 0.147475 | 9.46838e-06
334.5 | 0.148465 | 1.0265e-05
334.60001 | 0.149454 | 1.10516e-05
334.70001 | 0.150444 | 1.18302e-05
334.79999 | 0.151434 | 1.26191e-05
334.89999 | 0.152424 | 1.34066e-05
335 | 0.153414 | 1.41926e-05
335.10001 | 0.154403 | 1.4947e-05
335.20001 | 0.155391 | 1.57105e-05
335.29999 | 0.15638 | 1.64972e-05
335.39999 | 0.157368 | 1.72886e-05
335.5 | 0.158357 | 1.81289e-05
335.60001 | 0.159347 | 1.8957e-05
335.70001 | 0.160335 | 1.97681e-05
335.79999 | 0.161324 | 2.05987e-05
335.89999 | 0.162312 | 2.14335e-05
336 | 0.163301 | 2.22461e-05
336.10001 | 0.164289 | 2.30203e-05
336.20001 | 0.165275 | 2.3849e-05
336.29999 | 0.166263 | 2.47339e-05
336.39999 | 0.167252 | 2.5622e-05
336.5 | 0.16824 | 2.64999e-05
336.60001 | 0.169228 | 2.73392e-05
336.70001 | 0.170216 | 2.8192e-05
336.79999 | 0.171204 | 2.90642e-05
336.89999 | 0.172192 | 2.99183e-05
337 | 0.173179 | 3.07347e-05
337.10001 | 0.174165 | 3.15587e-05
337.20001 | 0.17515 | 3.24695e-05
337.29999 | 0.176137 | 3.34098e-05
337.39999 | 0.177125 | 3.43523e-05
337.5 | 0.178114 | 3.52697e-05
337.60001 | 0.179102 | 3.61442e-05
337.70001 | 0.180089 | 3.70402e-05
337.79999 | 0.181076 | 3.79758e-05
337.89999 | 0.182064 | 3.89201e-05
338 | 0.183052 | 3.98049e-05
338.10001 | 0.184038 | 4.06785e-05
338.20001 | 0.185024 | 4.16025e-05
338.29999 | 0.186011 | 4.25379e-05
338.39999 | 0.186997 | 4.35147e-05
338.5 | 0.187984 | 4.44851e-05
338.60001 | 0.188971 | 4.54303e-05
338.70001 | 0.189958 | 4.64105e-05
338.79999 | 0.190946 | 4.73862e-05
338.89999 | 0.191934 | 4.83055e-05
339 | 0.19292 | 4.91889e-05
339.10001 | 0.193904 | 5.01282e-05
339.20001 | 0.194889 | 5.11163e-05
339.29999 | 0.195873 | 5.21187e-05
339.39999 | 0.196859 | 5.31666e-05
339.5 | 0.197847 | 5.41812e-05
339.60001 | 0.198833 | 5.51728e-05
339.70001 | 0.199819 | 5.61902e-05
339.79999 | 0.200805 | 5.72098e-05
339.89999 | 0.201791 | 5.82171e-05
340 | 0.202777 | 5.91899e-05
340.10001 | 0.203762 | 6.02055e-05
340.20001 | 0.204748 | 6.12611e-05
340.29999 | 0.205733 | 6.2336e-05
340.39999 | 0.206719 | 6.34247e-05
340.5 | 0.207704 | 6.44729e-05
340.60001 | 0.20869 | 6.55352e-05
340.70001 | 0.209676 | 6.66264e-05
340.79999 | 0.210662 | 6.77081e-05
340.89999 | 0.211647 | 6.87294e-05
341 | 0.212631 | 6.97261e-05
341.10001 | 0.213615 | 7.08051e-05
341.20001 | 0.214599 | 7.19254e-05
341.29999 | 0.215583 | 7.30758e-05
341.39999 | 0.216568 | 7.42354e-05
341.5 | 0.217553 | 7.53626e-05
341.60001 | 0.218538 | 7.65065e-05
341.70001 | 0.219523 | 7.7667e-05
341.79999 | 0.220508 | 7.88157e-05
341.89999 | 0.221492 | 7.99227e-05
342 | 0.222475 | 8.10298e-05
342.10001 | 0.223458 | 8.22075e-05
342.20001 | 0.224442 | 8.33989e-05
342.29999 | 0.225427 | 8.45954e-05
342.39999 | 0.226412 | 8.57839e-05
342.5 | 0.227395 | 8.69654e-05
342.60001 | 0.228379 | 8.81909e-05
342.70001 | 0.229364 | 8.94253e-05
342.79999 | 0.230349 | 9.06452e-05
342.89999 | 0.231333 | 9.18168e-05
343 | 0.232315 | 9.29853e-05
343.10001 | 0.233297 | 9.42203e-05
343.20001 | 0.234279 | 9.5486e-05
343.29999 | 0.235261 | 9.6789e-05
343.39999 | 0.236244 | 9.80771e-05
343.5 | 0.237226 | 9.9346e-05
343.60001 | 0.238209 | 0.000100635
343.70001 | 0.239192 | 0.000101915
343.79999 | 0.240174 | 0.000103201
343.89999 | 0.241156 | 0.000104476
344 | 0.242138 | 0.000105801
344.10001 | 0.243119 | 0.000107188
344.20001 | 0.244101 | 0.000108583
344.29999 | 0.245082 | 0.000109973
344.39999 | 0.246063 | 0.000111335
344.5 | 0.247045 | 0.000112719
344.60001 | 0.248026 | 0.00011415
344.70001 | 0.249008 | 0.000115579
344.79999 | 0.249989 | 0.000116925
344.89999 | 0.250969 | 0.00011825
345 | 0.251948 | 0.000119685
345.10001 | 0.252927 | 0.00012118
345.20001 | 0.253906 | 0.000122686
345.29999 | 0.254886 | 0.000124209
345.39999 | 0.255865 | 0.000125707
345.5 | 0.256845 | 0.000127215
345.60001 | 0.257825 | 0.000128738
345.70001 | 0.258805 | 0.000130255
345.79999 | 0.259784 | 0.000131736
345.89999 | 0.260763 | 0.00013322
346 | 0.261741 | 0.000134794
346.10001 | 0.262719 | 0.000136428
346.20001 | 0.263698 | 0.000138088
346.29999 | 0.264677 | 0.000139706
346.39999 | 0.265655 | 0.000141295
346.5 | 0.266634 | 0.000142936
346.60001 | 0.267613 | 0.000144591
346.70001 | 0.268592 | 0.000146205
346.79999 | 0.26957 | 0.000147751
346.89999 | 0.270546 | 0.00014934
347 | 0.271521 | 0.000151032
347.10001 | 0.272497 | 0.000152741
347.20001 | 0.273473 | 0.000154499
347.29999 | 0.27445 | 0.000156252
347.39999 | 0.275426 | 0.000158003
347.5 | 0.276403 | 0.00015978
347.60001 | 0.277379 | 0.000161553
347.70001 | 0.278356 | 0.000163322
347.79999 | 0.279332 | 0.000165078
347.89999 | 0.280307 | 0.000166868
348 | 0.281282 | 0.000168709
348.10001 | 0.282258 | 0.000170564
348.20001 | 0.283233 | 0.000172463
348.29999 | 0.284208 | 0.000174346
348.39999 | 0.285184 | 0.000176224
348.5 | 0.286158 | 0.000178133
348.60001 | 0.287134 | 0.000180018
348.70001 | 0.288109 | 0.000181854
348.79999 | 0.289083 | 0.000183667
348.89999 | 0.290055 | 0.000185577
349 | 0.291028 | 0.000187558
349.10001 | 0.292 | 0.000189582
349.20001 | 0.292974 | 0.000191624
349.29999 | 0.293947 | 0.000193628
349.39999 | 0.294921 | 0.000195655
349.5 | 0.295894 | 0.000197711
349.60001 | 0.296868 | 0.000199782
349.70001 | 0.297841 | 0.000201834
349.79999 | 0.298812 | 0.000203861
349.89999 | 0.299782 | 0.000205951
350 | 0.300753 | 0.00020809
350.10001 | 0.301725 | 0.000210283
350.20001 | 0.302697 | 0.000212487
350.29999 | 0.303668 | 0.000214658
350.39999 | 0.304639 | 0.00021689
350.5 | 0.305611 | 0.000219156
350.60001 | 0.306582 | 0.000221402
350.70001 | 0.307552 | 0.000223579
350.79999 | 0.308521 | 0.000225735
350.89999 | 0.309491 | 0.000227986
351 | 0.310461 | 0.000230297
351.10001 | 0.311429 | 0.000232669
351.20001 | 0.312374 | 0.00023305
351.29999 | 0.313319 | 0.00023343
351.39999 | 0.314263 | 0.00023381
351.5 | 0.315208 | 0.00023419
351.60001 | 0.316153 | 0.00023457
351.70001 | 0.317098 | 0.000234951
351.79999 | 0.318043 | 0.000235331
351.89999 | 0.318988 | 0.000235711
352 | 0.319933 | 0.000236091
352.10001 | 0.320874 | 0.0002381
352.20001 | 0.321812 | 0.000242008
352.29999 | 0.322754 | 0.00024613
352.39999 | 0.323699 | 0.000250147
352.5 | 0.324647 | 0.000254026
352.60001 | 0.325599 | 0.000257717
352.70001 | 0.326552 | 0.00026122
352.79999 | 0.327504 | 0.00026465
352.89999 | 0.328457 | 0.000268113
353 | 0.32941 | 0.000271574
353.10001 | 0.330365 | 0.000275053
353.20001 | 0.33132 | 0.000278515
353.29999 | 0.332275 | 0.000281931
353.39999 | 0.333229 | 0.000285375
353.5 | 0.334184 | 0.000288872
353.60001 | 0.335138 | 0.0002924
353.70001 | 0.336091 | 0.000295882
353.79999 | 0.337043 | 0.000299401
353.89999 | 0.337994 | 0.000303042
354 | 0.338944 | 0.000306764
354.10001 | 0.339895 | 0.000310571
354.20001 | 0.340845 | 0.000314407
354.29999 | 0.341796 | 0.000318298
354.39999 | 0.342745 | 0.000322297
354.5 | 0.343692 | 0.000326367
354.60001 | 0.344638 | 0.000330411
354.70001 | 0.345583 | 0.000334461
354.79999 | 0.346525 | 0.000338688
354.89999 | 0.347466 | 0.000343084
355 | 0.348405 | 0.000347634
355.10001 | 0.349344 | 0.000352323
355.20001 | 0.350281 | 0.000357082
355.29999 | 0.351217 | 0.000361974
355.39999 | 0.352151 | 0.000367045
355.5 | 0.353083 | 0.000372259
355.60001 | 0.354014 | 0.000377569
355.70001 | 0.354941 | 0.000382974
355.79999 | 0.355867 | 0.000388596
355.89999 | 0.35679 | 0.000394445
356 | 0.357711 | 0.000400523
356.10001 | 0.358629 | 0.000406819
356.20001 | 0.359544 | 0.000413275
356.29999 | 0.360457 | 0.000419951
356.39999 | 0.361366 | 0.000426882
356.5 | 0.362272 | 0.000434074
356.60001 | 0.363175 | 0.000441458
356.70001 | 0.364074 | 0.000449056
356.79999 | 0.364969 | 0.000457025
356.89999 | 0.365859 | 0.000465355
357 | 0.366745 | 0.000474047
357.10001 | 0.367628 | 0.000483059
357.20001 | 0.368507 | 0.000492375
357.29999 | 0.36938 | 0.000502082
357.39999 | 0.370249 | 0.000512173
357.5 | 0.371113 | 0.000522639
357.60001 | 0.371972 | 0.000533453
357.70001 | 0.372825 | 0.000544665
357.79999 | 0.373672 | 0.00055635
357.89999 | 0.374513 | 0.000568513
358 | 0.375348 | 0.000581189
358.10001 | 0.376179 | 0.00059431
358.20001 | 0.377003 | 0.00060788
358.29999 | 0.377821 | 0.00062199
358.39999 | 0.378632 | 0.000636621
358.5 | 0.379437 | 0.000651724
358.60001 | 0.380234 | 0.00066724
358.70001 | 0.381024 | 0.000683243
358.79999 | 0.381806 | 0.000699828
358.89999 | 0.382582 | 0.000716992
359 | 0.383351 | 0.000734749
359.10001 | 0.384114 | 0.000753034
359.20001 | 0.384869 | 0.000771823
359.29999 | 0.385618 | 0.00079115
359.39999 | 0.38636 | 0.000811035
359.5 | 0.387095 | 0.000831433
359.60001 | 0.387822 | 0.000852324
359.70001 | 0.388542 | 0.00087379
359.79999 | 0.389254 | 0.000895825
359.89999 | 0.38996 | 0.000918446
360 | 0.39066 | 0.000941608
360.10001 | 0.391354 | 0.000965235
360.20001 | 0.392039 | 0.000989395
360.29999 | 0.392719 | 0.00101411
360.39999 | 0.393391 | 0.00103933
360.5 | 0.394056 | 0.001065
360.60001 | 0.394715 | 0.00109114
360.70001 | 0.395367 | 0.00111788
360.79999 | 0.396011 | 0.00114521
360.89999 | 0.396648 | 0.00117314
361 | 0.397278 | 0.00120162
361.10001 | 0.397901 | 0.0012306
361.20001 | 0.398518 | 0.00126014
361.29999 | 0.399127 | 0.00129029
361.39999 | 0.399728 | 0.00132104
361.5 | 0.400322 | 0.00135226
361.60001 | 0.400909 | 0.00138401
361.70001 | 0.401488 | 0.00141636
361.79999 | 0.40206 | 0.00144931
361.89999 | 0.402624 | 0.00148286
362 | 0.403181 | 0.00151702
362.10001 | 0.403729 | 0.00155178
362.20001 | 0.404271 | 0.00158722
362.29999 | 0.404805 | 0.00162324
362.39999 | 0.405331 | 0.00165975
362.5 | 0.405849 | 0.00169671
362.60001 | 0.406359 | 0.00173426
362.70001 | 0.40686 | 0.00177247
362.79999 | 0.407354 | 0.00181135
362.89999 | 0.40784 | 0.00185091
363 | 0.408319 | 0.00189105
363.10001 | 0.408791 | 0.00193179
363.20001 | 0.409255 | 0.00197315
363.29999 | 0.409711 | 0.00201505
363.39999 | 0.410161 | 0.00205749
363.5 | 0.410603 | 0.0021004
363.60001 | 0.411038 | 0.00214384
363.70001 | 0.411465 | 0.0021879
363.79999 | 0.411886 | 0.00223254
363.89999 | 0.412299 | 0.00227776
364 | 0.412754 | 0.0023165
364.10001 | 0.413209 | 0.00235524
364.20001 | 0.413663 | 0.00239398
364.29999 | 0.414118 | 0.00243272
364.39999 | 0.414572 | 0.00247146
364.5 | 0.415027 | 0.00251019
364.60001 | 0.415481 | 0.00254893
364.70001 | 0.415936 | 0.00258767
364.79999 | 0.41639 | 0.00262641
364.89999 | 0.416796 | 0.00267001
365 | 0.417135 | 0.00272024
365.10001 | 0.417448 | 0.00277297
365.20001 | 0.417749 | 0.00282681
365.29999 | 0.418043 | 0.00288125
365.39999 | 0.418331 | 0.00293612
365.5 | 0.418613 | 0.00299135
365.60001 | 0.41889 | 0.003047
365.70001 | 0.419161 | 0.00310317
365.79999 | 0.419425 | 0.00315984
365.89999 | 0.419684 | 0.00321705
366 | 0.419937 | 0.00327468
366.10001 | 0.420183 | 0.00333282
366.20001 | 0.420424 | 0.00339146
366.29999 | 0.420657 | 0.0034506
366.39999 | 0.420882 | 0.00351028
366.5 | 0.421101 | 0.00357041
366.60001 | 0.421312 | 0.00363113
366.70001 | 0.421516 | 0.00369248
366.79999 | 0.421711 | 0.00375448
366.89999 | 0.421897 | 0.00381714
367 | 0.422075 | 0.0038804
367.10001 | 0.422246 | 0.00394435
367.20001 | 0.422407 | 0.00400904
367.29999 | 0.422559 | 0.0040744
367.39999 | 0.422702 | 0.00414037
367.5 | 0.422836 | 0.00420702
367.60001 | 0.42296 | 0.00427444
367.70001 | 0.423076 | 0.00434257
367.79999 | 0.423181 | 0.00441147
367.89999 | 0.423277 | 0.00448113
368 | 0.423364 | 0.00455145
368.10001 | 0.423444 | 0.00462247
368.20001 | 0.423514 | 0.00469419
368.29999 | 0.423576 | 0.00476647
368.39999 | 0.42363 | 0.00483924
368.5 | 0.423676 | 0.00491258
368.60001 | 0.423715 | 0.00498655
368.70001 | 0.423747 | 0.00506116
368.79999 | 0.423773 | 0.0051363
368.89999 | 0.423792 | 0.00521185
369 | 0.423808 | 0.00528775
369.10001 | 0.423819 | 0.00536402
369.20001 | 0.423824 | 0.00544063
369.29999 | 0.423825 | 0.00551749
369.39999 | 0.423825 | 0.00559452
369.5 | 0.423823 | 0.00567175
369.60001 | 0.423818 | 0.00574919
369.70001 | 0.423811 | 0.00582683
369.79999 | 0.423804 | 0.00590461
369.89999 | 0.423796 | 0.0059824
370 | 0.423788 | 0.00606016
370.10001 | 0.42378 | 0.00613789
370.20001 | 0.423771 | 0.00621563
370.29999 | 0.423764 | 0.00629314
370.39999 | 0.423759 | 0.00637039
370.5 | 0.423756 | 0.00644759
370.60001 | 0.423755 | 0.00652473
370.70001 | 0.423756 | 0.00660179
370.79999 | 0.423757 | 0.00667871
370.89999 | 0.423761 | 0.00675541
371 | 0.423767 | 0.00683193
371.10001 | 0.423778 | 0.00690819
371.20001 | 0.423791 | 0.00698423
371.29999 | 0.423808 | 0.00705994
371.39999 | 0.423828 | 0.00713534
371.5 | 0.423852 | 0.0072105
371.60001 | 0.42388 | 0.00728544
371.70001 | 0.42391 | 0.00736023
371.79999 | 0.423944 | 0.00743468
371.89999 | 0.423982 | 0.00750882
372 | 0.424024 | 0.00758268
372.10001 | 0.424072 | 0.0076562
372.20001 | 0.424123 | 0.0077294
372.29999 | 0.424178 | 0.00780211
372.39999 | 0.424238 | 0.0078744
372.5 | 0.424302 | 0.00794642
372.60001 | 0.424371 | 0.00801804
372.70001 | 0.424443 | 0.00808954
372.79999 | 0.42453 | 0.00815998
372.89999 | 0.424634 | 0.00822906
373 | 0.42474 | 0.00829805
373.10001 | 0.424849 | 0.00836683
373.20001 | 0.424945 | 0.00843654
373.29999 | 0.425048 | 0.0085056
373.39999 | 0.425147 | 0.00857498
373.5 | 0.425249 | 0.00864407
373.60001 | 0.425342 | 0.00871402
373.70001 | 0.425429 | 0.00878439
373.79999 | 0.425562 | 0.0088513
373.89999 | 0.42569 | 0.00891853
374 | 0.425818 | 0.00898585
374.10001 | 0.425953 | 0.00905252
374.20001 | 0.426095 | 0.00911869
374.29999 | 0.426241 | 0.00918442
374.39999 | 0.426398 | 0.00924937
374.5 | 0.426561 | 0.00931387
374.60001 | 0.426727 | 0.0093781
374.70001 | 0.426901 | 0.00944169
374.79999 | 0.427072 | 0.00950561
374.89999 | 0.427251 | 0.00956886
375 | 0.42743 | 0.00963208
375.10001 | 0.427609 | 0.00969536
375.20001 | 0.427802 | 0.00975753
375.29999 | 0.427997 | 0.00981952
375.39999 | 0.428212 | 0.00988003
375.5 | 0.428412 | 0.00994155
375.60001 | 0.428612 | 0.0100032
375.70001 | 0.428848 | 0.0100621
375.79999 | 0.429078 | 0.0101213
375.89999 | 0.429323 | 0.0101795
376 | 0.42957 | 0.0102376
376.10001 | 0.429825 | 0.010295
376.20001 | 0.430098 | 0.010351
376.29999 | 0.430374 | 0.0104066
376.39999 | 0.430643 | 0.0104629
376.5 | 0.430899 | 0.0105202
376.60001 | 0.43118 | 0.0105756
376.70001 | 0.431486 | 0.010629
376.79999 | 0.431811 | 0.0106809
376.89999 | 0.432138 | 0.0107329
377 | 0.432487 | 0.0107832
377.10001 | 0.432847 | 0.0108325
377.20001 | 0.433184 | 0.0108835
377.29999 | 0.433548 | 0.0109324
377.39999 | 0.433907 | 0.0109818
377.5 | 0.434279 | 0.0110302
377.60001 | 0.434663 | 0.0110776
377.70001 | 0.43506 | 0.0111241
377.79999 | 0.435482 | 0.0111686
377.89999 | 0.435903 | 0.0112134
378 | 0.436362 | 0.0112551
378.10001 | 0.436821 | 0.0112967
378.20001 | 0.4373 | 0.0113366
378.29999 | 0.437796 | 0.0113753
378.39999 | 0.438312 | 0.0114125
378.5 | 0.438837 | 0.011449
378.60001 | 0.439371 | 0.011485
378.70001 | 0.439921 | 0.0115197
378.79999 | 0.440475 | 0.011554
378.89999 | 0.44105 | 0.0115867
379 | 0.44163 | 0.011619
379.10001 | 0.442221 | 0.0116505
379.20001 | 0.442825 | 0.0116809
379.29999 | 0.443444 | 0.0117102
379.39999 | 0.444057 | 0.01174
379.5 | 0.444692 | 0.0117681
379.60001 | 0.445337 | 0.0117954
379.70001 | 0.445995 | 0.0118218
379.79999 | 0.446665 | 0.0118472
379.89999 | 0.447347 | 0.0118718
380 | 0.448064 | 0.0118937
380.10001 | 0.448791 | 0.0119146
380.20001 | 0.449547 | 0.0119332
380.29999 | 0.450321 | 0.0119504
380.39999 | 0.451109 | 0.0119667
380.5 | 0.45192 | 0.0119813
380.60001 | 0.452741 | 0.0119951
380.70001 | 0.453576 | 0.0120078
380.79999 | 0.454428 | 0.0120191
380.89999 | 0.455297 | 0.0120291
381 | 0.456185 | 0.0120377
381.10001 | 0.45709 | 0.0120449
381.20001 | 0.458009 | 0.0120509
381.29999 | 0.458947 | 0.0120557
381.39999 | 0.459897 | 0.0120595
381.5 | 0.46086 | 0.0120623
381.60001 | 0.461836 | 0.012064
381.70001 | 0.462824 | 0.0120648
381.79999 | 0.463825 | 0.0120646
381.89999 | 0.464835 | 0.0120643
382 | 0.465857 | 0.0120635
382.10001 | 0.466891 | 0.0120617
382.20001 | 0.467936 | 0.0120584
382.29999 | 0.46899 | 0.0120542
382.39999 | 0.470054 | 0.0120492
382.5 | 0.471126 | 0.0120436
382.60001 | 0.472207 | 0.0120372
382.70001 | 0.473297 | 0.0120302
382.79999 | 0.474395 | 0.0120226
382.89999 | 0.475504 | 0.0120142
383 | 0.47662 | 0.0120052
383.10001 | 0.477747 | 0.0119952
383.20001 | 0.478883 | 0.0119846
383.29999 | 0.48003 | 0.0119732
383.39999 | 0.481185 | 0.0119612
383.5 | 0.48235 | 0.0119484
383.60001 | 0.483525 | 0.0119348
383.70001 | 0.48471 | 0.0119205
383.79999 | 0.485904 | 0.0119056
383.89999 | 0.487108 | 0.0118898
384 | 0.488323 | 0.0118731
384.10001 | 0.489548 | 0.0118554
384.20001 | 0.490789 | 0.0118368
384.29999 | 0.492039 | 0.0118173
384.39999 | 0.493303 | 0.0117969
384.5 | 0.49458 | 0.0117755
384.60001 | 0.495871 | 0.011753
384.70001 | 0.497176 | 0.0117295
384.79999 | 0.498495 | 0.0117048
384.89999 | 0.499829 | 0.011679
385 | 0.501182 | 0.0116517
385.10001 | 0.502553 | 0.0116229
385.20001 | 0.503943 | 0.0115927
385.29999 | 0.505355 | 0.0115608
385.39999 | 0.506792 | 0.0115271
385.5 | 0.508255 | 0.0114914
385.60001 | 0.509741 | 0.0114538
385.70001 | 0.511258 | 0.0114139
385.79999 | 0.51281 | 0.0113715
385.89999 | 0.514397 | 0.0113261
386 | 0.516027 | 0.0112773
386.10001 | 0.517698 | 0.0112253
386.20001 | 0.519419 | 0.0111696
386.29999 | 0.521191 | 0.0111098
386.39999 | 0.523018 | 0.011046
386.5 | 0.524898 | 0.010978
386.60001 | 0.526831 | 0.010906
386.70001 | 0.528812 | 0.0108303
386.79999 | 0.530832 | 0.0107515
386.89999 | 0.53288 | 0.0106707
387 | 0.534936 | 0.0105891
387.10001 | 0.536982 | 0.0105083
387.20001 | 0.538996 | 0.01043
387.29999 | 0.540959 | 0.0103557
387.39999 | 0.542854 | 0.0102866
387.5 | 0.544664 | 0.0102241
387.60001 | 0.54638 | 0.0101688
387.70001 | 0.547991 | 0.0101217
387.79999 | 0.549493 | 0.0100829
387.89999 | 0.550885 | 0.0100525
388 | 0.552167 | 0.0100305
388.10001 | 0.553342 | 0.0100174
388.20001 | 0.554416 | 0.0100149
388.29999 | 0.555393 | 0.0100169
388.39999 | 0.556281 | 0.0100228
388.5 | 0.557088 | 0.0100367
388.60001 | 0.55782 | 0.010057
388.70001 | 0.558486 | 0.0100826
388.79999 | 0.559093 | 0.0101129
388.89999 | 0.559648 | 0.0101471
389 | 0.560154 | 0.010185
389.10001 | 0.560617 | 0.0102263
389.20001 | 0.561044 | 0.0102704
389.29999 | 0.561453 | 0.0103159