## Sheet1
Wavelength, nm | Transmittance, % (bleached) | Transmittance, % (colored)
350 | 74.14801 | 51.284035
351 | 74.50296 | 51.593567
352 | 75.163025 | 52.027458
353 | 75.773468 | 52.428307
354 | 76.369858 | 52.844349
355 | 76.896263 | 53.210518
356 | 77.374763 | 53.533043
357 | 77.731728 | 53.836292
358 | 78.135353 | 54.097946
359 | 78.45163 | 54.316921
360 | 78.613785 | 54.40694
361 | 78.731651 | 54.50584
362 | 78.729538 | 54.5485
363 | 78.782333 | 54.619373
364 | 78.881958 | 54.681927
365 | 79.082413 | 54.757679
366 | 79.297256 | 54.917908
367 | 79.616791 | 55.155174
368 | 79.906868 | 55.366264
369 | 80.210258 | 55.631779
370 | 81.211304 | 56.462807
371 | 81.503174 | 56.52607
372 | 81.841736 | 56.657372
373 | 82.053429 | 56.87978
374 | 82.163872 | 57.002537
375 | 82.385918 | 57.131428
376 | 82.603783 | 57.24823
377 | 82.737541 | 57.300243
378 | 82.959167 | 57.440022
379 | 83.165649 | 57.576988
380 | 83.353722 | 57.691589
381 | 83.544868 | 57.788914
382 | 83.721382 | 57.865932
383 | 83.875954 | 57.966469
384 | 84.055443 | 58.073036
385 | 84.274826 | 58.209496
386 | 84.441063 | 58.281895
387 | 84.657913 | 58.426167
388 | 84.806679 | 58.571033
389 | 84.97805 | 58.69733
390 | 85.0811 | 58.734062
391 | 85.234718 | 58.782429
392 | 85.437561 | 58.949039
393 | 85.649666 | 59.020226
394 | 85.822556 | 59.102707
395 | 85.934174 | 59.172684
396 | 86.067062 | 59.278152
397 | 86.244637 | 59.412582
398 | 86.452278 | 59.518925
399 | 86.602539 | 59.573067
400 | 86.703171 | 59.858131
401 | 86.955437 | 59.926632
402 | 87.11219 | 60.009262
403 | 87.315186 | 60.118191
404 | 87.481354 | 60.200985
405 | 87.521034 | 60.224155
406 | 87.688309 | 60.311932
407 | 87.801483 | 60.371193
408 | 87.851944 | 60.426758
409 | 87.912926 | 60.439423
410 | 87.943779 | 60.459034
411 | 87.928902 | 60.514648
412 | 88.111366 | 60.588734
413 | 88.276283 | 60.729439
414 | 88.495346 | 60.80125
415 | 88.699486 | 60.893761
416 | 88.729439 | 60.889561
417 | 88.782654 | 60.956547
418 | 88.855759 | 61.016415
419 | 88.965981 | 61.02644
420 | 89.085457 | 61.062096
421 | 89.126747 | 61.140053
422 | 89.239525 | 61.211933
423 | 89.29071 | 61.208675
424 | 89.369736 | 61.246788
425 | 89.481728 | 61.413208
426 | 89.574593 | 61.449203
427 | 89.714592 | 61.481773
428 | 89.740036 | 61.529606
429 | 89.856606 | 61.599373
430 | 89.974518 | 61.698963
431 | 90.009735 | 61.738804
432 | 90.072472 | 61.804447
433 | 90.151779 | 61.873745
434 | 90.222145 | 61.930515
435 | 90.337669 | 61.985954
436 | 90.355438 | 62.047676
437 | 90.393127 | 62.108521
438 | 90.490913 | 62.180176
439 | 90.650978 | 62.259853
440 | 90.740761 | 62.295387
441 | 90.818527 | 62.349674
442 | 90.881798 | 62.435833
443 | 90.940987 | 62.50832
444 | 91.023865 | 62.557274
445 | 91.095009 | 62.642532
446 | 91.116478 | 62.706459
447 | 91.130325 | 62.749844
448 | 91.188255 | 62.807869
449 | 91.286209 | 62.874187
450 | 91.37085 | 62.90773
451 | 91.44413 | 62.966389
452 | 91.49649 | 63.05941
453 | 91.463127 | 63.106754
454 | 91.451996 | 63.158417
455 | 91.566612 | 63.268913
456 | 91.680161 | 63.368618
457 | 91.738747 | 63.442131
458 | 91.771332 | 63.504749
459 | 91.826332 | 63.560402
460 | 91.91346 | 63.614529
461 | 91.852341 | 63.619656
462 | 91.695084 | 63.656017
463 | 91.63266 | 63.724922
464 | 91.667381 | 63.75666
465 | 91.781761 | 63.831203
466 | 91.835564 | 63.893459
467 | 91.780411 | 63.934414
468 | 91.739311 | 63.982525
469 | 91.747498 | 64.008209
470 | 92.741928 | 65.012085
471 | 92.923416 | 65.088028
472 | 92.776421 | 65.136253
473 | 92.776512 | 65.257019
474 | 92.944527 | 65.309296
475 | 93.045135 | 65.344612
476 | 93.038239 | 65.443253
477 | 93.071709 | 65.534798
478 | 93.044044 | 65.614708
479 | 93.121239 | 65.700676
480 | 93.10746 | 65.703751
481 | 93.110466 | 65.792786
482 | 93.128105 | 65.886284
483 | 93.223824 | 66.046761
484 | 93.317352 | 66.176689
485 | 93.49601 | 66.282272
486 | 93.525917 | 66.344742
487 | 93.532425 | 66.406082
488 | 93.477692 | 66.413704
489 | 93.512413 | 66.487213
490 | 93.587563 | 66.586342
491 | 93.592102 | 66.629433
492 | 93.585999 | 66.721886
493 | 93.599953 | 66.89534
494 | 93.608315 | 66.987892
495 | 93.707695 | 67.095535
496 | 93.779877 | 67.220184
497 | 93.746834 | 67.304375
498 | 93.695259 | 67.315773
499 | 93.654747 | 67.294029
500 | 93.715469 | 67.393745
501 | 93.87027 | 67.64624
502 | 94.041466 | 67.868286
503 | 94.111267 | 68.020393
504 | 94.213676 | 68.150772
505 | 94.355118 | 68.307625
506 | 94.45887 | 68.431099
507 | 94.481667 | 68.501923
508 | 94.38974 | 68.50351
509 | 94.307945 | 68.514519
510 | 94.307991 | 68.564056
511 | 94.261124 | 68.565262
512 | 94.207298 | 68.597847
513 | 94.212807 | 68.649086
514 | 94.230667 | 68.722
515 | 94.190094 | 68.783501
516 | 94.205399 | 68.875328
517 | 94.357994 | 69.063431
518 | 94.445702 | 69.222275
519 | 94.413689 | 69.360176
520 | 94.414909 | 69.500542
521 | 94.458054 | 69.625351
522 | 94.530998 | 69.762985
523 | 94.614822 | 69.901054
524 | 94.636032 | 70.020866
525 | 94.588829 | 70.103043
526 | 94.583733 | 70.19381
527 | 94.664238 | 70.305893
528 | 94.619423 | 70.432762
529 | 94.534904 | 70.533775
530 | 94.506165 | 70.563171
531 | 94.467278 | 70.591797
532 | 94.492638 | 70.660858
533 | 94.522743 | 70.760384
534 | 94.531746 | 70.853378
535 | 94.504173 | 70.951279
536 | 94.467293 | 71.023308
537 | 94.533669 | 71.086433
538 | 94.541534 | 71.106308
539 | 94.512535 | 71.176796
540 | 94.531273 | 71.283836
541 | 94.475594 | 71.305222
542 | 94.381325 | 71.343582
543 | 94.429779 | 71.462173
544 | 94.523239 | 71.604645
545 | 94.511406 | 71.740845
546 | 94.499718 | 71.831512
547 | 94.42099 | 71.86216
548 | 94.395149 | 71.942719
549 | 94.405952 | 72.029221
550 | 94.414009 | 72.161385
551 | 94.439224 | 72.295547
552 | 94.500435 | 72.403008
553 | 94.642555 | 72.439659
554 | 94.623291 | 72.553917
555 | 94.620934 | 72.666336
556 | 94.492538 | 72.719124
557 | 94.670975 | 72.854897
558 | 94.650169 | 72.943916
559 | 94.618103 | 73.089897
560 | 94.749893 | 73.264694
561 | 94.785416 | 73.427681
562 | 94.787552 | 73.546928
563 | 94.820168 | 73.669662
564 | 94.866623 | 73.791771
565 | 94.84845 | 73.88356
566 | 94.785698 | 73.92012
567 | 94.841606 | 74.081253
568 | 94.848038 | 74.192307
569 | 94.811638 | 74.215752
570 | 94.844933 | 74.355652
571 | 94.802322 | 74.40712
572 | 94.716843 | 74.441513
573 | 94.771873 | 74.565102
574 | 94.67588 | 74.628517
575 | 94.669563 | 74.750648
576 | 94.709274 | 74.846535
577 | 94.78669 | 74.991463
578 | 94.881615 | 75.204819
579 | 94.861069 | 75.3619
580 | 94.869362 | 75.528008
581 | 94.884842 | 75.645805
582 | 94.879929 | 75.752655
583 | 94.900673 | 75.893356
584 | 94.853058 | 75.998306
585 | 94.82711 | 76.08979
586 | 94.863083 | 76.232445
587 | 94.927597 | 76.356583
588 | 94.979965 | 76.492783
589 | 95.014801 | 76.62281
590 | 95.008232 | 76.719894
591 | 94.95401 | 76.729523
592 | 94.954605 | 76.806458
593 | 95.09005 | 77.020119
594 | 95.22924 | 77.166641
595 | 95.19339 | 77.223557
596 | 95.102112 | 77.283028
597 | 95.105965 | 77.386581
598 | 95.171387 | 77.535477
599 | 95.233253 | 77.770088
600 | 95.202477 | 77.91774
601 | 95.163307 | 77.975838
602 | 95.253006 | 78.115257
603 | 95.298561 | 78.237221
604 | 95.308083 | 78.365311
605 | 95.270897 | 78.505081
606 | 95.146179 | 78.571556
607 | 95.160362 | 78.661743
608 | 95.228172 | 78.781197
609 | 95.232185 | 78.851028
610 | 95.259262 | 78.91011
611 | 95.271729 | 79.005783
612 | 95.252533 | 79.087959
613 | 95.290901 | 79.253647
614 | 95.351341 | 79.485298
615 | 95.329758 | 79.614952
616 | 95.275177 | 79.695717
617 | 95.188416 | 79.780045
618 | 95.162407 | 79.936462
619 | 95.2173 | 80.05175
620 | 95.364708 | 80.161484
621 | 95.438484 | 80.314514
622 | 95.404938 | 80.450844
623 | 95.416954 | 80.565208
624 | 95.351852 | 80.633003
625 | 95.337326 | 80.707092
626 | 95.355965 | 80.829399
627 | 95.327652 | 80.965096
628 | 95.374168 | 81.040184
629 | 95.360939 | 81.055199
630 | 95.31102 | 81.093826
631 | 95.337044 | 81.165009
632 | 95.386009 | 81.348183
633 | 95.464417 | 81.494835
634 | 95.389816 | 81.602516
635 | 95.430725 | 81.808586
636 | 95.479065 | 81.94825
637 | 95.494637 | 82.083153
638 | 95.499687 | 82.160263
639 | 95.503128 | 82.271614
640 | 95.472816 | 82.406868
641 | 95.49231 | 82.468552
642 | 95.467087 | 82.59301
643 | 95.460014 | 82.680023
644 | 95.451324 | 82.783783
645 | 95.492355 | 82.859207
646 | 95.468163 | 82.996536
647 | 95.530998 | 83.09523
648 | 95.453697 | 83.194725
649 | 95.449524 | 83.229111
650 | 95.415741 | 83.290001
651 | 95.438248 | 83.435692
652 | 95.541672 | 83.576881
653 | 95.412025 | 83.6063
654 | 95.454277 | 83.771904
655 | 95.464722 | 83.918266
656 | 95.402573 | 83.947533
657 | 95.420883 | 84.0298
658 | 95.428024 | 84.123566
659 | 95.511169 | 84.169739
660 | 95.541885 | 84.188759
661 | 95.534477 | 84.229088
662 | 95.468079 | 84.285492
663 | 95.365669 | 84.36692
664 | 95.40477 | 84.512909
665 | 95.53656 | 84.717606
666 | 95.557198 | 84.73391
667 | 95.538551 | 84.776802
668 | 95.527603 | 84.90052
669 | 95.550842 | 85.005241
670 | 95.470726 | 85.023689
671 | 95.49456 | 85.094971
672 | 95.550301 | 85.239487
673 | 95.549507 | 85.31572
674 | 95.551514 | 85.403976
675 | 95.617981 | 85.571075
676 | 95.569199 | 85.640152
677 | 95.594604 | 85.678558
678 | 95.703407 | 85.728706
679 | 95.699173 | 85.798874
680 | 95.70649 | 85.896935
681 | 95.723206 | 85.955711
682 | 95.693817 | 85.996269
683 | 95.66848 | 86.028694
684 | 95.668503 | 86.122467
685 | 95.657486 | 86.276497
686 | 95.652893 | 86.354095
687 | 95.676514 | 86.394646
688 | 95.656021 | 86.470161
689 | 95.659409 | 86.552101
690 | 95.678413 | 86.656067
691 | 95.652588 | 86.715302
692 | 95.544441 | 86.74086
693 | 95.476494 | 86.788666
694 | 95.537636 | 86.883797
695 | 95.642685 | 87.004745
696 | 95.642769 | 87.116608
697 | 95.618919 | 87.198196
698 | 95.658447 | 87.176643
699 | 95.730881 | 87.159119
700 | 95.349892 | 86.999443
701 | 95.338089 | 87.073547
702 | 95.344543 | 87.121162
703 | 95.41581 | 87.262817
704 | 95.619194 | 87.398003
705 | 95.675865 | 87.482666
706 | 95.653336 | 87.636383
707 | 95.652824 | 87.732597
708 | 95.580536 | 87.702606
709 | 95.562515 | 87.770599
710 | 95.585876 | 87.850975
711 | 95.66227 | 87.942505
712 | 95.728165 | 88.031631
713 | 95.814072 | 88.082047
714 | 95.77285 | 88.109169
715 | 95.814049 | 88.203598
716 | 95.820648 | 88.291084
717 | 95.840096 | 88.393532
718 | 95.784149 | 88.443336
719 | 95.68763 | 88.364464
720 | 95.584587 | 88.271889
721 | 95.618385 | 88.354897
722 | 95.685738 | 88.4617
723 | 95.763901 | 88.562973
724 | 95.811813 | 88.626808
725 | 95.817635 | 88.651268
726 | 95.808762 | 88.668228
727 | 95.79586 | 88.702965
728 | 95.698944 | 88.699158
729 | 95.620491 | 88.688835
730 | 95.635941 | 88.726746
731 | 95.645882 | 88.79805
732 | 95.713066 | 88.909866
733 | 95.798737 | 89.008408
734 | 95.779289 | 89.016998
735 | 95.802399 | 89.046913
736 | 95.818771 | 89.136467
737 | 95.825356 | 89.203079
738 | 95.859253 | 89.216957
739 | 95.854248 | 89.250916
740 | 95.862343 | 89.310287
741 | 95.84684 | 89.337044
742 | 95.826141 | 89.367607
743 | 95.811913 | 89.38678
744 | 95.856125 | 89.467667
745 | 95.838272 | 89.509224
746 | 95.853279 | 89.552856
747 | 95.908905 | 89.614319
748 | 95.918419 | 89.616287
749 | 95.881294 | 89.664322
750 | 95.911308 | 89.741135
751 | 95.975151 | 89.687477
752 | 95.999214 | 89.785645
753 | 95.950119 | 89.878708
754 | 95.91745 | 89.867538
755 | 95.942787 | 89.906105
756 | 95.974571 | 90.019287
757 | 95.798294 | 89.943115
758 | 95.933098 | 89.99659
759 | 95.959671 | 90.008072
760 | 95.924736 | 90.012314
761 | 95.934525 | 90.097145
762 | 96.022308 | 90.192734
763 | 95.953827 | 90.07933
764 | 95.966972 | 90.140785
765 | 96.035431 | 90.108253
766 | 95.999969 | 90.134544
767 | 95.990738 | 90.202072
768 | 95.907471 | 90.144958
769 | 95.85495 | 90.178162
770 | 95.903175 | 90.265076
771 | 95.857468 | 90.305695
772 | 95.958633 | 90.287521
773 | 95.898178 | 90.355988
774 | 96.065155 | 90.582672
775 | 96.103203 | 90.636162
776 | 96.168777 | 90.668602
777 | 96.2491 | 90.792473
778 | 96.281425 | 90.797371
779 | 96.039429 | 90.60994
780 | 96.047287 | 90.542671
781 | 96.0895 | 90.666367
782 | 96.160362 | 90.86145
783 | 96.085526 | 90.79097
784 | 96.041023 | 90.7668
785 | 95.930702 | 90.708664
786 | 95.923378 | 90.737297
787 | 95.949165 | 90.78096
788 | 95.998795 | 90.878632
789 | 96.039604 | 90.978271
790 | 96.037033 | 90.929428
791 | 96.039063 | 90.892128
792 | 96.018295 | 90.88942
793 | 96.044365 | 90.908363
794 | 96.168381 | 90.97197
795 | 96.212379 | 90.998398
796 | 96.208633 | 91.024727
797 | 96.156693 | 91.008423
798 | 96.159271 | 91.016579
799 | 96.182564 | 91.102745
800 | 96.187157 | 91.173141
801 | 96.174538 | 91.163147
802 | 96.168266 | 91.160942
803 | 96.122475 | 91.222244
804 | 96.068359 | 91.268867
805 | 96.097122 | 91.267807
806 | 96.091164 | 91.249352
807 | 96.139 | 91.232979
808 | 96.176865 | 91.182281
809 | 96.153534 | 91.187561
810 | 96.141922 | 91.299507
811 | 96.132248 | 91.423782
812 | 96.154831 | 91.441223
813 | 96.214043 | 91.475998
814 | 96.240379 | 91.509293
815 | 96.169312 | 91.524216
816 | 96.104401 | 91.511818
817 | 96.085106 | 91.488426
818 | 96.106552 | 91.529266
819 | 96.142883 | 91.578339
820 | 96.023796 | 91.434731
821 | 96.119751 | 91.465446
822 | 96.218697 | 91.550369
823 | 96.22538 | 91.641373
824 | 96.257233 | 91.678146
825 | 96.30957 | 91.71579
826 | 96.447014 | 91.93383
827 | 96.606697 | 92.038948
828 | 96.632988 | 92.082092
829 | 96.691422 | 92.1035
830 | 96.782547 | 92.210823
831 | 96.840477 | 92.279655
832 | 96.769264 | 92.297424
833 | 96.815079 | 92.316673
834 | 96.775963 | 92.265068
835 | 96.790337 | 92.226776
836 | 96.680664 | 92.194748
837 | 96.645279 | 92.294998
838 | 96.591881 | 92.248856
839 | 96.368546 | 92.019226
840 | 96.35405 | 91.972603
841 | 96.334045 | 92.038895
842 | 96.302544 | 91.991943
843 | 96.198326 | 91.911339
844 | 96.173203 | 91.875137
845 | 96.156807 | 91.804367
846 | 96.079521 | 91.807251
847 | 96.07901 | 91.879562
848 | 96.155594 | 91.89032
849 | 96.196159 | 91.892403
850 | 96.236008 | 91.933472
851 | 96.265396 | 91.989441
852 | 96.257034 | 91.996971
853 | 96.205673 | 91.926071
854 | 96.111618 | 91.824295
855 | 96.156487 | 91.817322
856 | 96.245605 | 91.911514
857 | 96.251923 | 91.980698
858 | 96.25103 | 92.065216
859 | 96.144676 | 92.055161
860 | 96.074348 | 92.01738
861 | 96.081161 | 92.001633
862 | 96.085686 | 91.946068
863 | 96.131721 | 91.920059
864 | 96.139404 | 91.936287
865 | 96.099335 | 91.985771
866 | 96.091179 | 92.021828
867 | 96.106346 | 92.036674
868 | 96.108475 | 92.058609
869 | 96.104675 | 92.089317
870 | 96.15152 | 92.194633
871 | 96.214828 | 92.260849
872 | 96.192039 | 92.30085
873 | 96.217232 | 92.365723
874 | 96.28196 | 92.40493
875 | 96.316727 | 92.361771
876 | 96.240501 | 92.289154
877 | 96.31192 | 92.321083
878 | 96.283127 | 92.317299
879 | 96.280693 | 92.285713
880 | 96.265884 | 92.284279
881 | 96.243584 | 92.2715
882 | 96.257355 | 92.326271
883 | 96.257835 | 92.394539
884 | 96.240761 | 92.476128
885 | 96.295555 | 92.480675
886 | 96.402191 | 92.44931
887 | 96.432388 | 92.588882
888 | 96.512962 | 92.636925
889 | 96.423622 | 92.612282
890 | 96.376556 | 92.590866
891 | 96.372887 | 92.655502
892 | 96.3899 | 92.694466
893 | 96.407295 | 92.655716
894 | 96.403748 | 92.621231
895 | 96.325813 | 92.601501
896 | 96.431755 | 92.697273
897 | 96.459824 | 92.744934
898 | 96.447571 | 92.742424
899 | 96.419891 | 92.73214
900 | 96.433365 | 92.712326