## Sheet1
Wavelength, nm | Transmittance, % (bleached) | Transmittance, % (colored)
350 | 76.490051 | 56.675858
351 | 76.89473 | 56.884052
352 | 77.340202 | 57.233967
353 | 77.88343 | 57.639343
354 | 78.488914 | 58.116627
355 | 79.050514 | 58.512272
356 | 79.599808 | 58.965824
357 | 80.177559 | 59.433933
358 | 80.57106 | 59.656219
359 | 80.696487 | 59.796539
360 | 80.78582 | 59.88332
361 | 80.78846 | 59.830677
362 | 80.768364 | 59.828289
363 | 80.8116 | 59.960602
364 | 80.834908 | 59.962654
365 | 80.953247 | 60.039017
366 | 81.178299 | 60.192013
367 | 81.385239 | 60.387669
368 | 81.619293 | 60.625027
369 | 81.956909 | 60.932281
370 | 83.050079 | 61.43074
371 | 83.264992 | 61.644569
372 | 83.569893 | 61.846947
373 | 83.915749 | 62.035797
374 | 84.133591 | 62.101768
375 | 84.219826 | 62.13813
376 | 84.414291 | 62.285656
377 | 84.557945 | 62.423256
378 | 84.660156 | 62.493996
379 | 84.820038 | 62.644123
380 | 84.997108 | 62.76141
381 | 85.232193 | 62.90221
382 | 85.380577 | 62.978897
383 | 85.53141 | 63.079041
384 | 85.700417 | 63.166275
385 | 85.809418 | 63.201542
386 | 85.885048 | 63.211842
387 | 85.937866 | 63.271152
388 | 86.049622 | 63.355362
389 | 86.211006 | 63.447487
390 | 86.36364 | 63.521538
391 | 86.560181 | 63.597229
392 | 86.689369 | 63.670208
393 | 86.789764 | 63.728882
394 | 86.908524 | 63.77499
395 | 87.043945 | 63.858215
396 | 87.188477 | 63.938362
397 | 87.279282 | 63.952961
398 | 87.408546 | 64.014519
399 | 87.557198 | 64.168861
400 | 87.817825 | 64.25428
401 | 87.940376 | 64.327248
402 | 88.064392 | 64.347145
403 | 88.166534 | 64.427101
404 | 88.22995 | 64.467224
405 | 88.310349 | 64.516167
406 | 88.39418 | 64.593819
407 | 88.508591 | 64.647476
408 | 88.615211 | 64.679283
409 | 88.728806 | 64.659622
410 | 88.779335 | 64.660362
411 | 88.929176 | 64.830132
412 | 89.144951 | 64.92881
413 | 89.10717 | 64.887505
414 | 89.165428 | 64.890587
415 | 89.323097 | 64.929802
416 | 89.389145 | 64.967491
417 | 89.48008 | 64.941521
418 | 89.519997 | 64.967468
419 | 89.593712 | 65.036018
420 | 89.698845 | 65.152824
421 | 89.772606 | 65.147964
422 | 89.839798 | 65.168671
423 | 89.921181 | 65.190422
424 | 90.001984 | 65.220222
425 | 90.129684 | 65.265785
426 | 90.235222 | 65.318954
427 | 90.311935 | 65.364204
428 | 90.395729 | 65.403099
429 | 90.447655 | 65.408981
430 | 90.490013 | 65.415031
431 | 90.580185 | 65.46981
432 | 90.664009 | 65.540329
433 | 90.736374 | 65.571861
434 | 90.792763 | 65.632111
435 | 90.877899 | 65.723953
436 | 90.933456 | 65.737411
437 | 90.996292 | 65.762497
438 | 91.107353 | 65.799973
439 | 91.211212 | 65.840042
440 | 91.283653 | 65.859879
441 | 91.332993 | 65.849045
442 | 91.358093 | 65.874451
443 | 91.35862 | 65.939804
444 | 91.387596 | 66.022217
445 | 91.504509 | 66.101768
446 | 91.563416 | 66.119492
447 | 91.639717 | 66.126259
448 | 91.666336 | 66.127861
449 | 91.687996 | 66.179367
450 | 91.752075 | 66.234299
451 | 91.804749 | 66.263588
452 | 91.879303 | 66.310776
453 | 91.922127 | 66.354591
454 | 91.870819 | 66.372208
455 | 91.886955 | 66.444328
456 | 91.973839 | 66.539215
457 | 92.01828 | 66.567497
458 | 92.112839 | 66.586891
459 | 92.206253 | 66.602837
460 | 92.208824 | 66.611374
461 | 92.212402 | 66.651985
462 | 92.304611 | 66.751625
463 | 92.375198 | 66.844521
464 | 92.342476 | 66.877274
465 | 92.309959 | 66.899765
466 | 92.305389 | 66.905746
467 | 92.302071 | 66.896408
468 | 92.293953 | 66.93541
469 | 92.359306 | 67.011345
470 | 92.787064 | 67.293922
471 | 92.868126 | 67.337273
472 | 92.902771 | 67.443787
473 | 92.900902 | 67.532135
474 | 92.845848 | 67.524811
475 | 92.829933 | 67.619156
476 | 92.866692 | 67.663849
477 | 92.988632 | 67.779922
478 | 93.038048 | 67.84198
479 | 93.142006 | 67.875366
480 | 93.184021 | 67.899933
481 | 93.255287 | 68.000504
482 | 93.255989 | 68.097488
483 | 93.212395 | 68.164291
484 | 93.254417 | 68.203148
485 | 93.27742 | 68.230507
486 | 93.293816 | 68.303566
487 | 93.330208 | 68.431099
488 | 93.338768 | 68.499176
489 | 93.369179 | 68.532898
490 | 93.324165 | 68.563187
491 | 93.350235 | 68.635124
492 | 93.443398 | 68.765991
493 | 93.45491 | 68.831383
494 | 93.47686 | 68.868073
495 | 93.552605 | 68.974731
496 | 93.597549 | 69.070663
497 | 93.630089 | 69.137741
498 | 93.669067 | 69.165329
499 | 93.743164 | 69.238998
500 | 93.685791 | 69.310127
501 | 93.584618 | 69.351364
502 | 93.593018 | 69.39756
503 | 93.681412 | 69.513893
504 | 93.726135 | 69.56041
505 | 93.832596 | 69.631508
506 | 93.879356 | 69.699669
507 | 93.848839 | 69.769363
508 | 93.869507 | 69.84964
509 | 93.895439 | 69.886116
510 | 93.855644 | 69.980698
511 | 93.79882 | 70.049652
512 | 93.810852 | 70.091011
513 | 93.848022 | 70.140083
514 | 93.815865 | 70.213615
515 | 93.76619 | 70.318901
516 | 93.76963 | 70.405571
517 | 93.813614 | 70.482536
518 | 93.935524 | 70.574081
519 | 94.002968 | 70.672554
520 | 93.997383 | 70.733856
521 | 94.1026 | 70.818596
522 | 94.217957 | 70.952065
523 | 94.225388 | 71.030998
524 | 94.146416 | 71.083748
525 | 94.112617 | 71.179634
526 | 94.152405 | 71.296593
527 | 94.156357 | 71.346855
528 | 94.183716 | 71.387337
529 | 94.192146 | 71.506569
530 | 94.210686 | 71.60659
531 | 94.23777 | 71.689613
532 | 94.227676 | 71.779991
533 | 94.245827 | 71.869316
534 | 94.255005 | 71.937042
535 | 94.195831 | 72.020897
536 | 94.165466 | 72.08448
537 | 94.158844 | 72.145821
538 | 94.223389 | 72.243752
539 | 94.305313 | 72.309479
540 | 94.287384 | 72.363655
541 | 94.216614 | 72.366035
542 | 94.273094 | 72.462929
543 | 94.239983 | 72.526871
544 | 94.297127 | 72.657356
545 | 94.307945 | 72.71209
546 | 94.387581 | 72.797897
547 | 94.42659 | 72.857468
548 | 94.388489 | 72.983818
549 | 94.427544 | 73.099457
550 | 94.373138 | 73.080215
551 | 94.37104 | 73.154579
552 | 94.448013 | 73.313766
553 | 94.491592 | 73.405174
554 | 94.435051 | 73.455399
555 | 94.480919 | 73.5625
556 | 94.540421 | 73.65049
557 | 94.512611 | 73.716064
558 | 94.474495 | 73.811417
559 | 94.537445 | 73.931267
560 | 94.478142 | 73.983223
561 | 94.626122 | 74.111244
562 | 94.563759 | 74.171387
563 | 94.494926 | 74.207985
564 | 94.452194 | 74.241394
565 | 94.403671 | 74.326401
566 | 94.521233 | 74.490997
567 | 94.653603 | 74.655045
568 | 94.621346 | 74.738564
569 | 94.626343 | 74.786255
570 | 94.576141 | 74.836281
571 | 94.592628 | 74.905304
572 | 94.563721 | 75.0028
573 | 94.579117 | 75.096008
574 | 94.650818 | 75.188171
575 | 94.683365 | 75.305008
576 | 94.654518 | 75.389847
577 | 94.767303 | 75.482697
578 | 94.710686 | 75.548363
579 | 94.676155 | 75.676605
580 | 94.777046 | 75.902916
581 | 94.801933 | 76.059593
582 | 94.771049 | 76.137444
583 | 94.819077 | 76.234543
584 | 94.798676 | 76.298523
585 | 94.762939 | 76.358803
586 | 94.731346 | 76.431152
587 | 94.770714 | 76.52906
588 | 94.788956 | 76.666145
589 | 94.78846 | 76.828476
590 | 94.825874 | 76.927155
591 | 94.819443 | 76.97522
592 | 94.83419 | 77.098511
593 | 94.815125 | 77.133934
594 | 94.79451 | 77.232475
595 | 94.791687 | 77.374939
596 | 94.870071 | 77.543419
597 | 94.928383 | 77.707024
598 | 94.993835 | 77.851845
599 | 95.02655 | 77.929283
600 | 94.988434 | 77.935669
601 | 95.01403 | 78.028252
602 | 94.957024 | 78.125763
603 | 94.874405 | 78.186768
604 | 94.895882 | 78.310822
605 | 94.917633 | 78.459656
606 | 94.958786 | 78.608604
607 | 95.014748 | 78.757339
608 | 95.010452 | 78.850601
609 | 95.021957 | 78.932701
610 | 95.043976 | 79.034859
611 | 94.955788 | 79.086754
612 | 94.909012 | 79.181221
613 | 94.940514 | 79.336174
614 | 94.932739 | 79.451576
615 | 94.87355 | 79.501755
616 | 94.910973 | 79.561775
617 | 94.987244 | 79.694786
618 | 95.066872 | 79.876335
619 | 95.051712 | 79.984383
620 | 95.040009 | 80.124588
621 | 95.042114 | 80.182663
622 | 94.993858 | 80.280426
623 | 94.998474 | 80.406105
624 | 95.110023 | 80.521767
625 | 95.129189 | 80.644081
626 | 95.084198 | 80.781685
627 | 95.096527 | 80.953819
628 | 95.099571 | 81.006027
629 | 95.034363 | 81.0084
630 | 95.036682 | 81.180687
631 | 95.02877 | 81.395164
632 | 95.104599 | 81.529289
633 | 95.123596 | 81.620323
634 | 95.111198 | 81.733063
635 | 95.219704 | 81.928696
636 | 95.112976 | 82.007622
637 | 95.077858 | 82.115112
638 | 95.024796 | 82.175873
639 | 95.059669 | 82.284882
640 | 95.203415 | 82.42012
641 | 95.272087 | 82.578949
642 | 95.13942 | 82.630348
643 | 95.030228 | 82.640617
644 | 95.013573 | 82.722084
645 | 95.079842 | 82.836899
646 | 95.113258 | 82.986336
647 | 95.127205 | 83.110588
648 | 95.141685 | 83.282768
649 | 95.254227 | 83.361908
650 | 95.165977 | 83.409477
651 | 95.157532 | 83.537582
652 | 95.202591 | 83.705452
653 | 95.23304 | 83.779297
654 | 95.297394 | 83.882278
655 | 95.260422 | 83.983017
656 | 95.256363 | 84.116402
657 | 95.232178 | 84.199463
658 | 95.196266 | 84.282509
659 | 95.14933 | 84.338341
660 | 95.121078 | 84.391357
661 | 95.188881 | 84.519211
662 | 95.279991 | 84.66729
663 | 95.309502 | 84.775513
664 | 95.272049 | 84.809273
665 | 95.176666 | 84.826775
666 | 95.135094 | 84.929909
667 | 95.171677 | 85.026703
668 | 95.159462 | 85.076637
669 | 95.209755 | 85.203339
670 | 95.294289 | 85.339478
671 | 95.350777 | 85.463219
672 | 95.356926 | 85.481102
673 | 95.37281 | 85.510307
674 | 95.374016 | 85.646362
675 | 95.392349 | 85.80854
676 | 95.339455 | 85.913322
677 | 95.243126 | 86.000526
678 | 95.245438 | 86.067116
679 | 95.268463 | 86.080124
680 | 95.23616 | 86.094673
681 | 95.191879 | 86.111496
682 | 95.208946 | 86.154892
683 | 95.231064 | 86.256004
684 | 95.182877 | 86.327614
685 | 95.210381 | 86.428696
686 | 95.342735 | 86.590752
687 | 95.375305 | 86.642738
688 | 95.336639 | 86.653465
689 | 95.365479 | 86.733772
690 | 95.378387 | 86.86261
691 | 95.433914 | 87.017464
692 | 95.46965 | 87.090439
693 | 95.49086 | 87.150589
694 | 95.435982 | 87.163666
695 | 95.415993 | 87.199768
696 | 95.517052 | 87.283737
697 | 95.489883 | 87.393166
698 | 95.486404 | 87.499176
699 | 95.546394 | 87.536301
700 | 95.241295 | 87.441795
701 | 95.388229 | 87.461487
702 | 95.412773 | 87.633408
703 | 95.405899 | 87.731728
704 | 95.344414 | 87.794266
705 | 95.396942 | 87.917366
706 | 95.393951 | 87.908852
707 | 95.422333 | 87.809341
708 | 95.395744 | 87.913353
709 | 95.356163 | 87.970512
710 | 95.318161 | 88.003601
711 | 95.376617 | 88.092316
712 | 95.335869 | 88.108101
713 | 95.423347 | 88.234505
714 | 95.554642 | 88.38163
715 | 95.605057 | 88.461365
716 | 95.548843 | 88.468819
717 | 95.473839 | 88.447861
718 | 95.474304 | 88.461624
719 | 95.470566 | 88.498924
720 | 95.513451 | 88.551384
721 | 95.498291 | 88.59584
722 | 95.484238 | 88.616722
723 | 95.510139 | 88.680008
724 | 95.553284 | 88.807129
725 | 95.593918 | 88.857735
726 | 95.571541 | 88.872871
727 | 95.504105 | 88.960548
728 | 95.521942 | 89.034607
729 | 95.60849 | 89.029152
730 | 95.654793 | 89.08593
731 | 95.670021 | 89.139938
732 | 95.65625 | 89.181587
733 | 95.657051 | 89.272781
734 | 95.71006 | 89.371834
735 | 95.755302 | 89.420555
736 | 95.773186 | 89.448448
737 | 95.781029 | 89.442146
738 | 95.78447 | 89.441849
739 | 95.799377 | 89.504791
740 | 95.804054 | 89.554993
741 | 95.806717 | 89.614189
742 | 95.849327 | 89.683273
743 | 95.842537 | 89.694618
744 | 95.786308 | 89.659332
745 | 95.800682 | 89.671082
746 | 95.80983 | 89.680054
747 | 95.858528 | 89.763359
748 | 95.92646 | 89.884453
749 | 95.892258 | 89.912643
750 | 95.848457 | 89.91655
751 | 95.81411 | 89.963295
752 | 95.799629 | 90.0037
753 | 95.851326 | 89.973137
754 | 95.87645 | 90.014938
755 | 95.902672 | 90.029312
756 | 95.890572 | 90.112816
757 | 95.897942 | 90.088272
758 | 95.851799 | 90.146446
759 | 95.856186 | 90.178513
760 | 95.903412 | 90.225304
761 | 95.923424 | 90.301018
762 | 95.953125 | 90.344727
763 | 95.940308 | 90.267296
764 | 95.845207 | 90.225006
765 | 95.850067 | 90.2882
766 | 95.845474 | 90.327965
767 | 95.849861 | 90.429497
768 | 95.949165 | 90.469658
769 | 96.014442 | 90.517883
770 | 96.015686 | 90.512535
771 | 96.027542 | 90.534645
772 | 95.924889 | 90.58812
773 | 96.034492 | 90.608665
774 | 95.984215 | 90.617157
775 | 95.94622 | 90.602821
776 | 95.988419 | 90.613358
777 | 96.070465 | 90.646446
778 | 96.035713 | 90.691299
779 | 96.11615 | 90.833481
780 | 96.150322 | 90.918991
781 | 96.091751 | 90.97065
782 | 96.077942 | 90.984909
783 | 96.083572 | 90.940109
784 | 96.070457 | 90.914032
785 | 95.98243 | 90.852043
786 | 96.00428 | 90.863091
787 | 96.072083 | 90.897957
788 | 96.068893 | 90.950371
789 | 96.025246 | 90.947777
790 | 96.013802 | 90.949493
791 | 96.016693 | 90.97776
792 | 96.030807 | 91.004143
793 | 96.023598 | 91.009682
794 | 95.994583 | 91.016769
795 | 95.912918 | 90.995354
796 | 95.913383 | 90.999329
797 | 95.947876 | 91.040337
798 | 95.991188 | 91.085953
799 | 96.01223 | 91.104301
800 | 96.008438 | 91.164429
801 | 96.05233 | 91.225899
802 | 96.109726 | 91.260994
803 | 96.121727 | 91.236099
804 | 96.073235 | 91.127937
805 | 96.035233 | 91.144745
806 | 96.044571 | 91.238266
807 | 96.047127 | 91.277145
808 | 96.059868 | 91.315521
809 | 96.074478 | 91.321754
810 | 96.052658 | 91.315079
811 | 96.054832 | 91.319969
812 | 96.035339 | 91.324432
813 | 96.036209 | 91.355232
814 | 96.051086 | 91.382965
815 | 96.062737 | 91.420876
816 | 96.082481 | 91.443977
817 | 96.124458 | 91.486809
818 | 96.138054 | 91.528732
819 | 96.079834 | 91.487289
820 | 96.053238 | 91.516655
821 | 96.100761 | 91.57666
822 | 96.296234 | 91.68663
823 | 96.326408 | 91.731522
824 | 96.214455 | 91.7211
825 | 96.127037 | 91.673317
826 | 96.170776 | 91.641388
827 | 96.262878 | 91.603752
828 | 96.270317 | 91.679733
829 | 96.292374 | 91.780205
830 | 96.36232 | 91.696198
831 | 96.400185 | 91.755005
832 | 96.390617 | 91.782539
833 | 96.370544 | 91.808189
834 | 96.429115 | 91.910713
835 | 96.449379 | 91.985207
836 | 96.42012 | 92.012054
837 | 96.452583 | 92.075729
838 | 96.411125 | 92.051163
839 | 96.33342 | 92.033707
840 | 96.333267 | 92.088173
841 | 96.305275 | 92.05085
842 | 96.207382 | 91.887543
843 | 96.162743 | 91.837204
844 | 96.195808 | 91.949669
845 | 96.207611 | 92.045151
846 | 96.137054 | 91.919144
847 | 96.200592 | 91.874725
848 | 96.131279 | 91.898514
849 | 96.099663 | 91.941856
850 | 96.122528 | 91.936172
851 | 96.129074 | 91.938591
852 | 96.187752 | 91.996902
853 | 96.200882 | 92.060066
854 | 96.19799 | 92.092781
855 | 96.141869 | 92.096985
856 | 96.111984 | 92.099937
857 | 96.136703 | 92.139343
858 | 96.128494 | 92.134651
859 | 96.198143 | 92.119247
860 | 96.237656 | 92.122612
861 | 96.213867 | 92.173347
862 | 96.249306 | 92.245453
863 | 96.27462 | 92.284813
864 | 96.243492 | 92.278839
865 | 96.229507 | 92.259094
866 | 96.29361 | 92.291901
867 | 96.350967 | 92.296967
868 | 96.263618 | 92.227188
869 | 96.125969 | 92.15995
870 | 96.115128 | 92.155029
871 | 96.143196 | 92.202721
872 | 96.147255 | 92.259605
873 | 96.133354 | 92.277992
874 | 96.146927 | 92.288155
875 | 96.268333 | 92.310448
876 | 96.360008 | 92.344833
877 | 96.348381 | 92.377388
878 | 96.351028 | 92.319931
879 | 96.336739 | 92.307625
880 | 96.362656 | 92.415894
881 | 96.429619 | 92.562988
882 | 96.43782 | 92.561768
883 | 96.386314 | 92.492302
884 | 96.36174 | 92.560822
885 | 96.367188 | 92.539909
886 | 96.353912 | 92.498772
887 | 96.339775 | 92.471954
888 | 96.395424 | 92.545891
889 | 96.407578 | 92.591995
890 | 96.311417 | 92.526543
891 | 96.282951 | 92.551758
892 | 96.368896 | 92.522125
893 | 96.340546 | 92.50631
894 | 96.275795 | 92.589729
895 | 96.422043 | 92.696297
896 | 96.325745 | 92.655998
897 | 96.35128 | 92.668991
898 | 96.435028 | 92.676758
899 | 96.46582 | 92.664207
900 | 96.426628 | 92.662659
901 | 96.453087 | 92.718224
902 | 96.432594 | 92.740677
903 | 96.485352 | 92.804581
904 | 96.458824 | 92.754379
905 | 96.487801 | 92.76461
906 | 96.558044 | 92.864754
907 | 96.491783 | 92.802574
908 | 96.479004 | 92.792923
909 | 96.495331 | 92.87104
910 | 96.610962 | 92.938484
911 | 96.553139 | 92.903023
912 | 96.566513 | 92.908401
913 | 96.565804 | 93.026154
914 | 96.488792 | 93.056473
915 | 96.481163 | 93.035629
916 | 96.489578 | 93.019707
917 | 96.492447 | 93.059898
918 | 96.496559 | 93.05336
919 | 96.524536 | 93.027184
920 | 96.582672 | 93.067245
921 | 96.641769 | 93.106857
922 | 96.714195 | 93.125854
923 | 96.754562 | 93.169472
924 | 96.700638 | 93.212196
925 | 96.71946 | 93.260132
926 | 96.735382 | 93.285393
927 | 96.794502 | 93.307129
928 | 96.932243 | 93.340652
929 | 96.995277 | 93.374893
930 | 97.018188 | 93.407547
931 | 97.061913 | 93.479095
932 | 97.112312 | 93.551224
933 | 97.160637 | 93.567924
934 | 97.196762 | 93.619812
935 | 97.219109 | 93.702377
936 | 97.252632 | 93.778809
937 | 97.323463 | 93.854507
938 | 97.350273 | 93.897804
939 | 97.374084 | 93.925636
940 | 97.489174 | 94.024368
941 | 97.606659 | 94.103836
942 | 97.675156 | 94.216095
943 | 97.730278 | 94.346245
944 | 97.876701 | 94.443672
945 | 98.009254 | 94.569405
946 | 98.063911 | 94.672562
947 | 98.133781 | 94.79921
948 | 98.194489 | 94.857414
949 | 98.249939 | 94.938568
950 | 98.365807 | 95.056717
951 | 98.52034 | 95.218552
952 | 98.723724 | 95.402046
953 | 98.850006 | 95.543938
954 | 99.060997 | 95.742912
955 | 99.201263 | 95.923859
956 | 99.691582 | 96.323601
957 | 99.94381 | 96.557297
958 | 100.118401 | 96.682426
959 | 100.286011 | 96.85788
960 | 100.425278 | 97.067459
961 | 100.563416 | 97.241707
962 | 100.727257 | 97.381187
963 | 100.853912 | 97.507866
964 | 100.87841 | 97.534073
965 | 100.889534 | 97.635277
966 | 101.007706 | 97.667908
967 | 101.054008 | 97.745255
968 | 101.018036 | 97.710747
969 | 100.95977 | 97.684357
970 | 101.010147 | 97.768013
971 | 101.107101 | 97.760902
972 | 101.048698 | 97.729889
973 | 100.985542 | 97.697136
974 | 101.048294 | 97.757195
975 | 101.13459 | 97.849747
976 | 101.170265 | 97.869408
977 | 101.152313 | 97.866646
978 | 101.156303 | 97.905739
979 | 101.194168 | 97.97049
980 | 101.177414 | 97.925247
981 | 101.133408 | 97.841431
982 | 101.194794 | 97.907631
983 | 101.21492 | 97.87088
984 | 101.156448 | 97.836983
985 | 101.138062 | 97.946045
986 | 101.118065 | 97.967155
987 | 101.119949 | 97.918877
988 | 101.134506 | 97.886902
989 | 101.092712 | 97.868439
990 | 101.04998 | 97.839767
991 | 101.039566 | 97.814491
992 | 101.046623 | 97.823364
993 | 101.005867 | 97.787529
994 | 100.977951 | 97.780296
995 | 100.99234 | 97.806038
996 | 100.99556 | 97.803757
997 | 100.971535 | 97.769295
998 | 100.858818 | 97.723816
999 | 100.828926 | 97.707626
1000 | 100.779373 | 97.652382