## Sheet1
Wavelength, nm | Transmittance, % (bleached) | Transmittance, % (colored)
350 | 79.939667 | 55.86639
351 | 80.262253 | 56.132835
352 | 80.682236 | 56.42902
353 | 81.05323 | 56.760391
354 | 81.453362 | 57.068863
355 | 81.959709 | 57.50378
356 | 82.48587 | 57.780258
357 | 82.784492 | 57.995235
358 | 83.047668 | 58.174133
359 | 83.209839 | 58.287857
360 | 83.283035 | 58.313351
361 | 83.361084 | 58.395641
362 | 83.306366 | 58.437645
363 | 83.470055 | 58.559776
364 | 83.695984 | 58.724586
365 | 83.88253 | 58.900814
366 | 84.11348 | 59.04018
367 | 84.365166 | 59.177505
368 | 84.638763 | 59.42152
369 | 84.928741 | 59.588753
370 | 85.249649 | 59.825653
371 | 85.418663 | 59.95092
372 | 85.655838 | 60.117996
373 | 85.762413 | 60.169415
374 | 85.872192 | 60.328075
375 | 85.989807 | 60.412949
376 | 86.149086 | 60.488541
377 | 86.33091 | 60.593151
378 | 86.505157 | 60.710079
379 | 86.661995 | 60.813717
380 | 86.854332 | 60.841213
381 | 86.960289 | 60.952446
382 | 87.009285 | 60.95266
383 | 87.223579 | 61.092003
384 | 87.439369 | 61.229912
385 | 87.479866 | 61.286297
386 | 87.654701 | 61.373161
387 | 87.794624 | 61.405785
388 | 87.918503 | 61.551868
389 | 87.97168 | 61.619877
390 | 88.028168 | 61.637283
391 | 88.207718 | 61.670471
392 | 88.426125 | 61.760754
393 | 88.550148 | 61.868256
394 | 88.589294 | 61.924335
395 | 88.684052 | 61.950657
396 | 88.825348 | 61.983711
397 | 89.017265 | 62.108135
398 | 89.089516 | 62.243324
399 | 89.197884 | 62.295658
400 | 89.381172 | 62.40287
401 | 89.502754 | 62.445183
402 | 89.592644 | 62.465961
403 | 89.815056 | 62.566463
404 | 89.956947 | 62.661945
405 | 90.023575 | 62.744514
406 | 90.055527 | 62.754242
407 | 90.100517 | 62.829346
408 | 90.211136 | 62.834442
409 | 90.234901 | 62.883297
410 | 90.305832 | 62.915653
411 | 90.47934 | 63.017616
412 | 90.671524 | 63.053123
413 | 90.733604 | 63.080223
414 | 90.72226 | 63.137333
415 | 90.790634 | 63.205715
416 | 90.883194 | 63.307629
417 | 90.96463 | 63.246048
418 | 91.039894 | 63.265415
419 | 91.07196 | 63.343384
420 | 91.123558 | 63.389416
421 | 91.173157 | 63.457684
422 | 91.190582 | 63.474792
423 | 91.341393 | 63.584095
424 | 91.387337 | 63.630432
425 | 91.4776 | 63.701855
426 | 91.620178 | 63.718521
427 | 91.724236 | 63.784172
428 | 91.715759 | 63.829166
429 | 91.754196 | 63.886612
430 | 91.811958 | 63.927319
431 | 91.936539 | 63.982201
432 | 91.932968 | 64.028625
433 | 92.05159 | 64.163307
434 | 92.184547 | 64.201134
435 | 92.219109 | 64.235672
436 | 92.222069 | 64.285172
437 | 92.368362 | 64.360107
438 | 92.475327 | 64.442238
439 | 92.491234 | 64.456841
440 | 92.550797 | 64.496117
441 | 92.575272 | 64.545197
442 | 92.627945 | 64.639519
443 | 92.659813 | 64.725365
444 | 92.661957 | 64.770638
445 | 92.69574 | 64.826599
446 | 92.709717 | 64.895462
447 | 92.779984 | 64.959435
448 | 92.907669 | 65.032883
449 | 92.957222 | 65.074539
450 | 92.960571 | 65.158051
451 | 92.97261 | 65.230377
452 | 93.000099 | 65.264343
453 | 93.063034 | 65.32489
454 | 93.143837 | 65.397369
455 | 93.232018 | 65.461281
456 | 93.28965 | 65.538757
457 | 93.317993 | 65.600845
458 | 93.336014 | 65.616386
459 | 93.352615 | 65.68187
460 | 93.399681 | 65.784431
461 | 93.441734 | 65.853775
462 | 93.465752 | 65.904694
463 | 93.505234 | 65.946304
464 | 93.583 | 66.037827
465 | 93.637978 | 66.16243
466 | 93.617912 | 66.200226
467 | 93.591957 | 66.227646
468 | 93.638939 | 66.281776
469 | 93.665489 | 66.358833
470 | 93.892387 | 66.639885
471 | 93.944565 | 66.787773
472 | 93.990173 | 66.807213
473 | 94.047783 | 66.937119
474 | 93.980164 | 66.937714
475 | 94.053902 | 67.094391
476 | 94.106804 | 67.147591
477 | 94.209763 | 67.232407
478 | 94.243286 | 67.285622
479 | 94.226868 | 67.359024
480 | 94.302338 | 67.447166
481 | 94.313354 | 67.551537
482 | 94.278915 | 67.622177
483 | 94.331345 | 67.743767
484 | 94.472107 | 67.790482
485 | 94.553841 | 67.862518
486 | 94.566597 | 67.915703
487 | 94.589378 | 68.000801
488 | 94.580925 | 68.038506
489 | 94.588791 | 68.144333
490 | 94.618607 | 68.297798
491 | 94.642036 | 68.316284
492 | 94.734573 | 68.39637
493 | 94.753166 | 68.478554
494 | 94.826294 | 68.56945
495 | 94.864967 | 68.659424
496 | 94.807434 | 68.718346
497 | 94.818382 | 68.821396
498 | 94.829811 | 68.950706
499 | 94.841087 | 69.020882
500 | 94.865288 | 69.075432
501 | 94.877716 | 69.134109
502 | 94.953285 | 69.275734
503 | 95.051292 | 69.3899
504 | 95.079422 | 69.412003
505 | 95.05983 | 69.464188
506 | 95.040688 | 69.566025
507 | 95.008751 | 69.738701
508 | 95.018219 | 69.828453
509 | 95.030098 | 69.857353
510 | 95.045441 | 69.916969
511 | 95.083275 | 70.040955
512 | 95.11763 | 70.087906
513 | 95.152962 | 70.10321
514 | 95.176994 | 70.177376
515 | 95.200058 | 70.24276
516 | 95.213844 | 70.315346
517 | 95.219658 | 70.402985
518 | 95.2864 | 70.543999
519 | 95.378784 | 70.672035
520 | 95.408264 | 70.765022
521 | 95.439003 | 70.892952
522 | 95.447189 | 70.990944
523 | 95.438202 | 71.078415
524 | 95.461838 | 71.168625
525 | 95.475563 | 71.271828
526 | 95.516167 | 71.424377
527 | 95.529091 | 71.565804
528 | 95.528961 | 71.617889
529 | 95.5159 | 71.642357
530 | 95.547256 | 71.72654
531 | 95.589935 | 71.817673
532 | 95.635239 | 71.945602
533 | 95.659721 | 72.031944
534 | 95.654472 | 72.123932
535 | 95.653763 | 72.187408
536 | 95.696892 | 72.291489
537 | 95.69162 | 72.34919
538 | 95.658592 | 72.411057
539 | 95.724518 | 72.528717
540 | 95.746933 | 72.618187
541 | 95.717422 | 72.696732
542 | 95.688988 | 72.800125
543 | 95.71669 | 72.905067
544 | 95.728386 | 72.991028
545 | 95.757759 | 73.092133
546 | 95.744621 | 73.135063
547 | 95.744942 | 73.236946
548 | 95.730843 | 73.356339
549 | 95.746788 | 73.515953
550 | 95.69854 | 73.582581
551 | 95.685394 | 73.635635
552 | 95.705315 | 73.764648
553 | 95.783257 | 73.853691
554 | 95.784332 | 73.907417
555 | 95.787003 | 74.052223
556 | 95.711784 | 74.152016
557 | 95.716309 | 74.163269
558 | 95.700905 | 74.243446
559 | 95.661026 | 74.353302
560 | 95.647812 | 74.436943
561 | 95.766632 | 74.621056
562 | 95.673737 | 74.700203
563 | 95.622108 | 74.691383
564 | 95.707939 | 74.777916
565 | 95.900673 | 74.906967
566 | 95.771713 | 74.986275
567 | 95.809715 | 75.163651
568 | 95.773254 | 75.182198
569 | 95.715919 | 75.220123
570 | 95.780159 | 75.361732
571 | 95.852707 | 75.500359
572 | 95.86673 | 75.575294
573 | 95.750473 | 75.64917
574 | 95.752861 | 75.736534
575 | 95.910835 | 75.906517
576 | 95.832336 | 75.976997
577 | 95.830849 | 76.130043
578 | 95.831741 | 76.208244
579 | 95.821266 | 76.329689
580 | 95.8983 | 76.414185
581 | 95.873131 | 76.478485
582 | 95.943321 | 76.617073
583 | 95.991226 | 76.753105
584 | 95.958275 | 76.831299
585 | 95.94606 | 76.929443
586 | 95.986015 | 77.085022
587 | 96.016869 | 77.18779
588 | 96.03447 | 77.269386
589 | 96.123978 | 77.427788
590 | 96.225334 | 77.607018
591 | 96.205551 | 77.704414
592 | 96.138168 | 77.769737
593 | 96.208519 | 77.931656
594 | 96.236664 | 78.066116
595 | 96.249802 | 78.150101
596 | 96.267303 | 78.234535
597 | 96.288795 | 78.355995
598 | 96.325401 | 78.49884
599 | 96.370667 | 78.643875
600 | 96.394089 | 78.748032
601 | 96.426941 | 78.849983
602 | 96.425255 | 78.960999
603 | 96.419342 | 79.062553
604 | 96.426064 | 79.189186
605 | 96.421501 | 79.304138
606 | 96.415306 | 79.396568
607 | 96.449226 | 79.522804
608 | 96.509155 | 79.663567
609 | 96.485367 | 79.749084
610 | 96.466415 | 79.823166
611 | 96.474777 | 79.936485
612 | 96.491432 | 80.053032
613 | 96.52713 | 80.169106
614 | 96.555161 | 80.277344
615 | 96.583405 | 80.415871
616 | 96.594017 | 80.511772
617 | 96.561653 | 80.609993
618 | 96.605873 | 80.718498
619 | 96.594208 | 80.791748
620 | 96.559639 | 80.902115
621 | 96.568565 | 81.010468
622 | 96.61618 | 81.118958
623 | 96.598602 | 81.224007
624 | 96.530403 | 81.327255
625 | 96.555374 | 81.400696
626 | 96.58345 | 81.522713
627 | 96.609261 | 81.6614
628 | 96.610893 | 81.915199
629 | 96.623131 | 81.99556
630 | 96.644577 | 82.167023
631 | 96.606682 | 82.234665
632 | 96.612282 | 82.309059
633 | 96.656631 | 82.450226
634 | 96.64373 | 82.516953
635 | 96.638252 | 82.696106
636 | 96.699097 | 82.779587
637 | 96.715927 | 82.808578
638 | 96.673508 | 82.873238
639 | 96.623329 | 82.980782
640 | 96.590248 | 83.081619
641 | 96.663391 | 83.22625
642 | 96.633476 | 83.304489
643 | 96.720917 | 83.383018
644 | 96.680038 | 83.492279
645 | 96.747078 | 83.672607
646 | 96.672836 | 83.759422
647 | 96.67086 | 83.805634
648 | 96.650009 | 83.911133
649 | 96.70343 | 84.038483
650 | 96.673798 | 84.082367
651 | 96.651611 | 84.180061
652 | 96.615791 | 84.224968
653 | 96.694847 | 84.388405
654 | 96.671692 | 84.474319
655 | 96.654373 | 84.586029
656 | 96.638695 | 84.636719
657 | 96.688965 | 84.735832
658 | 96.717804 | 84.888947
659 | 96.766441 | 85.000626
660 | 96.790688 | 85.031754
661 | 96.78804 | 85.152458
662 | 96.757202 | 85.232819
663 | 96.75486 | 85.328491
664 | 96.723259 | 85.433228
665 | 96.747353 | 85.531837
666 | 96.77018 | 85.602592
667 | 96.795723 | 85.694946
668 | 96.758621 | 85.775017
669 | 96.715042 | 85.837181
670 | 96.71122 | 85.937988
671 | 96.7248 | 86.023804
672 | 96.74308 | 86.062561
673 | 96.785942 | 86.15226
674 | 96.869957 | 86.245598
675 | 96.832481 | 86.318283
676 | 96.793831 | 86.397446
677 | 96.863632 | 86.512093
678 | 96.911781 | 86.627678
679 | 96.825859 | 86.72361
680 | 96.80941 | 86.830276
681 | 96.886391 | 86.918587
682 | 96.845146 | 86.931725
683 | 96.768387 | 86.951317
684 | 96.771729 | 87.091995
685 | 96.798302 | 87.215164
686 | 96.806389 | 87.272667
687 | 96.86129 | 87.343971
688 | 96.887367 | 87.379524
689 | 96.846039 | 87.422981
690 | 96.793571 | 87.468445
691 | 96.793266 | 87.571358
692 | 96.798431 | 87.676331
693 | 96.849396 | 87.823204
694 | 96.84137 | 87.879539
695 | 96.79203 | 87.900917
696 | 96.806023 | 88.012459
697 | 96.825302 | 88.04512
698 | 96.883949 | 88.086639
699 | 96.853821 | 88.171379
700 | 96.86805 | 88.148125
701 | 96.891861 | 88.265518
702 | 96.761963 | 88.28952
703 | 96.861 | 88.446877
704 | 96.823242 | 88.508141
705 | 96.769157 | 88.485458
706 | 96.806427 | 88.639275
707 | 96.705887 | 88.573738
708 | 96.765617 | 88.684387
709 | 96.713646 | 88.694992
710 | 96.760445 | 88.776466
711 | 96.78582 | 88.861656
712 | 96.859406 | 88.923988
713 | 96.838104 | 88.957146
714 | 96.875557 | 89.06913
715 | 96.860725 | 89.078796
716 | 96.899933 | 89.171463
717 | 96.949677 | 89.305382
718 | 96.904427 | 89.308472
719 | 96.976608 | 89.317032
720 | 96.898148 | 89.456009
721 | 96.947174 | 89.497154
722 | 96.926842 | 89.484215
723 | 96.950844 | 89.522583
724 | 96.99485 | 89.60704
725 | 96.99881 | 89.703842
726 | 96.947899 | 89.7575
727 | 96.908958 | 89.80072
728 | 96.917847 | 89.839554
729 | 96.924438 | 89.887161
730 | 96.914436 | 89.934662
731 | 96.950668 | 89.993477
732 | 96.988457 | 90.089478
733 | 96.96479 | 90.141479
734 | 96.942009 | 90.123207
735 | 96.961647 | 90.15062
736 | 96.963455 | 90.251411
737 | 96.999413 | 90.330879
738 | 97.034729 | 90.369431
739 | 97.025314 | 90.366997
740 | 97.06675 | 90.380524
741 | 97.09906 | 90.443283
742 | 97.128212 | 90.477829
743 | 97.156975 | 90.535782
744 | 97.149193 | 90.572433
745 | 97.145256 | 90.560005
746 | 97.112534 | 90.560722
747 | 97.072227 | 90.596741
748 | 97.105934 | 90.666794
749 | 97.150139 | 90.753258
750 | 97.116158 | 90.802719
751 | 97.108231 | 90.868095
752 | 97.106056 | 90.986214
753 | 97.07785 | 90.947182
754 | 97.08741 | 90.95639
755 | 97.157333 | 91.014473
756 | 97.157578 | 91.069695
757 | 97.125572 | 91.033257
758 | 97.161728 | 91.066315
759 | 97.172066 | 91.129204
760 | 97.119553 | 91.166214
761 | 97.107262 | 91.201256
762 | 97.142761 | 91.255959
763 | 97.172424 | 91.229942
764 | 97.184288 | 91.255302
765 | 97.198372 | 91.280739
766 | 97.094978 | 91.243172
767 | 97.11377 | 91.290222
768 | 97.126007 | 91.527588
769 | 97.140854 | 91.538223
770 | 97.047523 | 91.384483
771 | 97.156052 | 91.430595
772 | 97.089851 | 91.439438
773 | 97.101929 | 91.539268
774 | 97.080063 | 91.515831
775 | 97.19175 | 91.59082
776 | 97.215889 | 91.630241
777 | 97.204544 | 91.606712
778 | 97.171623 | 91.630463
779 | 97.168129 | 91.683098
780 | 97.150009 | 91.721962
781 | 97.233978 | 91.797379
782 | 97.233536 | 91.856209
783 | 97.179764 | 91.819702
784 | 97.176315 | 91.830544
785 | 97.153763 | 91.858192
786 | 97.193459 | 91.890099
787 | 97.227913 | 91.928596
788 | 97.19944 | 91.929825
789 | 97.179733 | 91.941444
790 | 97.186089 | 91.950241
791 | 97.111778 | 91.93335
792 | 97.089676 | 91.946289
793 | 97.132729 | 92.009224
794 | 97.126816 | 92.03582
795 | 97.11322 | 92.063171
796 | 97.150696 | 92.101372
797 | 97.143425 | 92.101639
798 | 97.119392 | 92.100395
799 | 97.106506 | 92.079514
800 | 97.098862 | 92.099869
801 | 97.120285 | 92.1716
802 | 97.147911 | 92.211464
803 | 97.146263 | 92.210754
804 | 97.139313 | 92.216621
805 | 97.136322 | 92.239075
806 | 97.119705 | 92.236824
807 | 97.138374 | 92.260757
808 | 97.152588 | 92.260727
809 | 97.13295 | 92.234467
810 | 97.111633 | 92.291389
811 | 97.098068 | 92.334572
812 | 97.128784 | 92.379723
813 | 97.169838 | 92.384689
814 | 97.188461 | 92.386177
815 | 97.196442 | 92.388504
816 | 97.248764 | 92.452942
817 | 97.199112 | 92.44722
818 | 97.184219 | 92.486534
819 | 97.171036 | 92.501785
820 | 97.118912 | 92.472771
821 | 97.127602 | 92.570145
822 | 97.22274 | 92.573563
823 | 97.224518 | 92.536079
824 | 97.189949 | 92.540482
825 | 97.231598 | 92.661629
826 | 97.228638 | 92.610367
827 | 97.256561 | 92.646408
828 | 97.240295 | 92.585228
829 | 97.343697 | 92.614388
830 | 97.347946 | 92.674698
831 | 97.304192 | 92.692017
832 | 97.269127 | 92.759338
833 | 97.276489 | 92.811752
834 | 97.352013 | 92.825523
835 | 97.380997 | 92.838829
836 | 97.420425 | 92.874474
837 | 97.374573 | 92.930908
838 | 97.357491 | 92.936188
839 | 97.377876 | 92.917465
840 | 97.312454 | 92.944534
841 | 97.383179 | 92.991066
842 | 97.344788 | 92.961945
843 | 97.34317 | 93.019394
844 | 97.344238 | 92.988258
845 | 97.297066 | 93.012527
846 | 97.222832 | 93.008636
847 | 97.276031 | 93.008842
848 | 97.355507 | 93.037399
849 | 97.342628 | 93.062775
850 | 97.277901 | 93.074982
851 | 97.261238 | 93.072594
852 | 97.291183 | 93.147377
853 | 97.257927 | 93.097382
854 | 97.231903 | 93.043869
855 | 97.265297 | 93.091385
856 | 97.326309 | 93.18956
857 | 97.336975 | 93.185265
858 | 97.274429 | 93.124237
859 | 97.257751 | 93.147118
860 | 97.316208 | 93.22821
861 | 97.361664 | 93.267921
862 | 97.365089 | 93.301079
863 | 97.372391 | 93.311523
864 | 97.368835 | 93.273445
865 | 97.346039 | 93.259232
866 | 97.348083 | 93.287239
867 | 97.365417 | 93.318741
868 | 97.356796 | 93.293961
869 | 97.336121 | 93.293594
870 | 97.354034 | 93.315903
871 | 97.336304 | 93.293373
872 | 97.387344 | 93.343948
873 | 97.477814 | 93.390701
874 | 97.469421 | 93.422142
875 | 97.475662 | 93.444466
876 | 97.453651 | 93.44355
877 | 97.404366 | 93.413101
878 | 97.391541 | 93.427231
879 | 97.380692 | 93.47435
880 | 97.416367 | 93.476845
881 | 97.448845 | 93.497704
882 | 97.464951 | 93.640388
883 | 97.515335 | 93.625313
884 | 97.486748 | 93.636749
885 | 97.441269 | 93.655342
886 | 97.44165 | 93.576843
887 | 97.523857 | 93.559586
888 | 97.502411 | 93.572807
889 | 97.511459 | 93.581802
890 | 97.530571 | 93.662781
891 | 97.523323 | 93.672279
892 | 97.585335 | 93.66497
893 | 97.59716 | 93.664337
894 | 97.570641 | 93.693611
895 | 97.605186 | 93.676956
896 | 97.586548 | 93.710098
897 | 97.576714 | 93.691872
898 | 97.563431 | 93.707382
899 | 97.597382 | 93.693367
900 | 97.573845 | 93.718086