## Sheet1
Wavelength, nm | Transmittance, % (bleached) | Transmittance, % (colored)
350 | 42.613827 | 12.358531
351 | 43.55294 | 12.635188
352 | 44.637421 | 12.947588
353 | 45.667507 | 13.266052
354 | 46.577766 | 13.560011
355 | 47.505642 | 13.850746
356 | 48.385841 | 14.116693
357 | 49.213303 | 14.357313
358 | 50.028545 | 14.606188
359 | 50.761017 | 14.834041
360 | 51.462479 | 15.038434
361 | 52.162659 | 15.238279
362 | 52.768406 | 15.426527
363 | 53.347618 | 15.625166
364 | 53.97057 | 15.834339
365 | 54.643806 | 16.020729
366 | 55.329105 | 16.22213
367 | 56.030281 | 16.413368
368 | 56.690765 | 16.618143
369 | 57.300995 | 16.792864
370 | 58.763348 | 17.334915
371 | 59.345139 | 17.493366
372 | 59.953804 | 17.654299
373 | 60.480949 | 17.813181
374 | 61.013699 | 17.969952
375 | 61.560867 | 18.121878
376 | 62.063549 | 18.252871
377 | 62.524586 | 18.389107
378 | 62.978737 | 18.532209
379 | 63.489273 | 18.672358
380 | 63.984627 | 18.802309
381 | 64.441422 | 18.911592
382 | 64.90152 | 19.026196
383 | 65.306152 | 19.143299
384 | 65.746819 | 19.260843
385 | 66.252823 | 19.391417
386 | 66.664696 | 19.505957
387 | 67.103432 | 19.633934
388 | 67.501266 | 19.731133
389 | 67.963593 | 19.8356
390 | 68.418175 | 19.931379
391 | 68.811935 | 20.030243
392 | 69.227898 | 20.133215
393 | 69.615204 | 20.233204
394 | 70.016022 | 20.324539
395 | 70.387085 | 20.403259
396 | 70.778984 | 20.498484
397 | 71.142387 | 20.593344
398 | 71.510597 | 20.69043
399 | 71.839035 | 20.759754
400 | 72.367859 | 21.010485
401 | 72.699036 | 21.086824
402 | 73.039398 | 21.18626
403 | 73.39827 | 21.271067
404 | 73.755928 | 21.33795
405 | 74.049271 | 21.381197
406 | 74.354149 | 21.45327
407 | 74.657249 | 21.515955
408 | 74.911827 | 21.569378
409 | 75.192451 | 21.633488
410 | 75.380783 | 21.68899
411 | 75.507256 | 21.726675
412 | 75.795013 | 21.778337
413 | 76.183739 | 21.875448
414 | 76.48896 | 21.950726
415 | 76.755615 | 22.036913
416 | 76.888885 | 22.09337
417 | 77.140778 | 22.148787
418 | 77.375854 | 22.194593
419 | 77.577888 | 22.232452
420 | 77.813232 | 22.297306
421 | 78.083794 | 22.332787
422 | 78.315987 | 22.425323
423 | 78.494354 | 22.500475
424 | 78.777313 | 22.546497
425 | 79.058487 | 22.621195
426 | 79.251755 | 22.682861
427 | 79.474861 | 22.738918
428 | 79.669357 | 22.794701
429 | 79.872108 | 22.862019
430 | 80.132622 | 22.930771
431 | 80.264191 | 23.006937
432 | 80.40126 | 23.071386
433 | 80.565758 | 23.114704
434 | 80.722839 | 23.154495
435 | 80.923386 | 23.229301
436 | 81.132828 | 23.318016
437 | 81.296753 | 23.382393
438 | 81.479118 | 23.463213
439 | 81.680428 | 23.532
440 | 81.843788 | 23.598385
441 | 82.006447 | 23.676506
442 | 82.168686 | 23.738424
443 | 82.308769 | 23.795631
444 | 82.412331 | 23.878658
445 | 82.524307 | 23.97257
446 | 82.64518 | 24.02685
447 | 82.784981 | 24.088627
448 | 82.951904 | 24.158777
449 | 83.079628 | 24.227808
450 | 83.165573 | 24.308702
451 | 83.271217 | 24.38674
452 | 83.39138 | 24.460997
453 | 83.49852 | 24.533066
454 | 83.594086 | 24.607025
455 | 83.740623 | 24.729368
456 | 83.94931 | 24.858189
457 | 84.119408 | 24.942682
458 | 84.215958 | 25.025894
459 | 84.32048 | 25.112585
460 | 84.447762 | 25.194412
461 | 84.462852 | 25.251389
462 | 84.446953 | 25.313387
463 | 84.51506 | 25.415161
464 | 84.585594 | 25.512856
465 | 84.697899 | 25.593534
466 | 84.778458 | 25.668598
467 | 84.843651 | 25.753534
468 | 84.942383 | 25.839497
469 | 85.10318 | 25.948921
470 | 85.83197 | 26.439386
471 | 85.98497 | 26.567549
472 | 85.981552 | 26.604855
473 | 86.164917 | 26.724562
474 | 86.238495 | 26.829327
475 | 86.377892 | 26.929857
476 | 86.476288 | 27.037355
477 | 86.51442 | 27.145914
478 | 86.546692 | 27.218054
479 | 86.636147 | 27.311195
480 | 86.75457 | 27.40604
481 | 86.865936 | 27.501772
482 | 86.998055 | 27.617298
483 | 87.098564 | 27.740889
484 | 87.204559 | 27.872602
485 | 87.347229 | 28.016756
486 | 87.437256 | 28.123047
487 | 87.490486 | 28.229523
488 | 87.595238 | 28.307486
489 | 87.676125 | 28.432362
490 | 87.794518 | 28.561651
491 | 87.887695 | 28.665121
492 | 87.917984 | 28.755823
493 | 88.03257 | 28.883764
494 | 88.206612 | 29.02478
495 | 88.37426 | 29.171476
496 | 88.42569 | 29.293322
497 | 88.540085 | 29.398638
498 | 88.572334 | 29.508665
499 | 88.677444 | 29.624424
500 | 88.782417 | 29.747812
501 | 88.951851 | 29.856224
502 | 89.09301 | 29.977245
503 | 89.185913 | 30.090189
504 | 89.297722 | 30.225304
505 | 89.385666 | 30.365631
506 | 89.450073 | 30.486593
507 | 89.488182 | 30.60812
508 | 89.473618 | 30.711832
509 | 89.497597 | 30.839792
510 | 89.587105 | 30.996485
511 | 89.628479 | 31.129354
512 | 89.705872 | 31.284647
513 | 89.757271 | 31.474949
514 | 89.754837 | 31.633728
515 | 89.777611 | 31.743605
516 | 89.812134 | 31.855417
517 | 89.989609 | 31.997726
518 | 90.190918 | 32.131874
519 | 90.246704 | 32.261749
520 | 90.309067 | 32.396973
521 | 90.459579 | 32.528973
522 | 90.556671 | 32.675896
523 | 90.57589 | 32.815628
524 | 90.618744 | 32.941639
525 | 90.600479 | 33.130779
526 | 90.582031 | 33.346474
527 | 90.630638 | 33.495354
528 | 90.680252 | 33.648872
529 | 90.750076 | 33.813103
530 | 90.806221 | 33.961475
531 | 90.778534 | 34.094654
532 | 90.773544 | 34.230453
533 | 90.814453 | 34.385525
534 | 90.858673 | 34.548195
535 | 90.939911 | 34.721256
536 | 90.975258 | 34.883968
537 | 91.041435 | 35.056568
538 | 91.081535 | 35.223713
539 | 91.107536 | 35.360928
540 | 91.137863 | 35.514847
541 | 91.082298 | 35.656361
542 | 90.953003 | 35.783722
543 | 90.991524 | 35.978176
544 | 91.04908 | 36.159023
545 | 91.156891 | 36.324158
546 | 91.249214 | 36.476261
547 | 91.239143 | 36.618275
548 | 91.167259 | 36.769493
549 | 91.194321 | 36.943172
550 | 91.268288 | 37.123299
551 | 91.259178 | 37.279182
552 | 91.235786 | 37.427673
553 | 91.27713 | 37.597141
554 | 91.327217 | 37.770222
555 | 91.545502 | 37.96265
556 | 91.454468 | 38.071911
557 | 91.542053 | 38.287407
558 | 91.539551 | 38.452225
559 | 91.483711 | 38.634075
560 | 91.580666 | 38.883053
561 | 91.629974 | 39.087025
562 | 91.656723 | 39.234097
563 | 91.771584 | 39.446251
564 | 91.889877 | 39.604473
565 | 91.78286 | 39.783726
566 | 91.678413 | 39.954742
567 | 91.894531 | 40.169044
568 | 91.928062 | 40.332199
569 | 91.891899 | 40.485653
570 | 92.040131 | 40.719261
571 | 91.924194 | 40.88435
572 | 91.951988 | 41.061985
573 | 91.954437 | 41.297619
574 | 91.870743 | 41.452255
575 | 92.002991 | 41.650398
576 | 92.088799 | 41.861115
577 | 92.178665 | 42.086823
578 | 92.220985 | 42.317951
579 | 92.166138 | 42.473171
580 | 92.196419 | 42.825054
581 | 92.24382 | 43.047497
582 | 92.231537 | 43.25013
583 | 92.308022 | 43.512691
584 | 92.389076 | 43.698666
585 | 92.372856 | 43.843655
586 | 92.34111 | 44.055241
587 | 92.378304 | 44.25605
588 | 92.387749 | 44.474773
589 | 92.431374 | 44.695904
590 | 92.448654 | 44.957245
591 | 92.42662 | 45.175541
592 | 92.432297 | 45.347176
593 | 92.566292 | 45.572151
594 | 92.706482 | 45.824863
595 | 92.762146 | 46.027622
596 | 92.728615 | 46.217541
597 | 92.652969 | 46.429604
598 | 92.628326 | 46.672344
599 | 92.673843 | 46.937901
600 | 92.690453 | 47.16436
601 | 92.735954 | 47.364208
602 | 92.861862 | 47.613949
603 | 92.889191 | 47.848091
604 | 92.869171 | 48.06485
605 | 92.864822 | 48.289433
606 | 92.826805 | 48.48621
607 | 92.841309 | 48.707024
608 | 92.915558 | 48.959972
609 | 92.947273 | 49.186413
610 | 92.91613 | 49.380188
611 | 92.92318 | 49.605171
612 | 92.94014 | 49.854355
613 | 92.967567 | 50.095535
614 | 93.012497 | 50.333488
615 | 93.031593 | 50.559219
616 | 93.049309 | 50.799011
617 | 93.072678 | 51.01664
618 | 93.093636 | 51.215809
619 | 93.127716 | 51.446217
620 | 93.162743 | 51.704536
621 | 93.275604 | 51.996716
622 | 93.359993 | 52.277927
623 | 93.367149 | 52.525311
624 | 93.368172 | 52.744499
625 | 93.452026 | 53.008949
626 | 93.509743 | 53.240726
627 | 93.516884 | 53.47171
628 | 93.524925 | 53.682289
629 | 93.524948 | 53.931461
630 | 93.512039 | 54.162563
631 | 93.525177 | 54.395084
632 | 93.597168 | 54.664791
633 | 93.68618 | 54.954006
634 | 93.713829 | 55.229614
635 | 93.770164 | 55.692585
636 | 93.828102 | 55.931721
637 | 93.733467 | 56.13221
638 | 93.755676 | 56.397926
639 | 93.784523 | 56.674168
640 | 93.82061 | 56.937737
641 | 93.769119 | 57.186352
642 | 93.674538 | 57.402344
643 | 93.714561 | 57.654697
644 | 93.722305 | 57.928726
645 | 93.758286 | 58.161167
646 | 93.83564 | 58.395962
647 | 93.917519 | 58.702393
648 | 93.886841 | 58.933327
649 | 93.834389 | 59.144379
650 | 93.954697 | 59.40443
651 | 94.00058 | 59.643852
652 | 94.139641 | 59.908016
653 | 94.173637 | 60.096668
654 | 94.207954 | 60.351051
655 | 94.232307 | 60.588993
656 | 94.222389 | 60.841511
657 | 94.236656 | 61.088757
658 | 94.250504 | 61.339787
659 | 94.238731 | 61.523544
660 | 94.270706 | 61.728626
661 | 94.27549 | 61.939339
662 | 94.269318 | 62.171432
663 | 94.237289 | 62.363541
664 | 94.316399 | 62.619102
665 | 94.341759 | 62.880066
666 | 94.308128 | 63.071163
667 | 94.282799 | 63.313457
668 | 94.300621 | 63.570011
669 | 94.357422 | 63.819576
670 | 94.338707 | 64.025368
671 | 94.338898 | 64.228859
672 | 94.322067 | 64.420944
673 | 94.336945 | 64.639252
674 | 94.383263 | 64.871178
675 | 94.473129 | 65.130859
676 | 94.518578 | 65.3507
677 | 94.579239 | 65.569504
678 | 94.674812 | 65.83194
679 | 94.700409 | 66.040359
680 | 94.746101 | 66.27388
681 | 94.808472 | 66.540741
682 | 94.815407 | 66.751106
683 | 94.835754 | 66.928925
684 | 94.87191 | 67.125504
685 | 94.86454 | 67.351173
686 | 94.825737 | 67.545326
687 | 94.815338 | 67.773293
688 | 94.857735 | 68.001366
689 | 94.927383 | 68.181107
690 | 94.933556 | 68.507584
691 | 94.824692 | 68.844467
692 | 94.744904 | 68.985863
693 | 94.716805 | 69.14566
694 | 94.772522 | 69.347435
695 | 94.869774 | 69.597115
696 | 94.875862 | 69.825279
697 | 94.917343 | 69.977234
698 | 94.933922 | 70.130035
699 | 94.905441 | 70.323387
700 | 94.807755 | 70.40728
701 | 94.876068 | 70.574409
702 | 94.850456 | 70.773369
703 | 94.820755 | 71.102516
704 | 94.947281 | 71.373062
705 | 94.996597 | 71.499298
706 | 95.032379 | 71.691078
707 | 95.077774 | 71.867722
708 | 94.987305 | 71.993027
709 | 94.947021 | 72.203125
710 | 95.015251 | 72.421677
711 | 95.031319 | 72.600479
712 | 95.115967 | 72.76683
713 | 95.127304 | 72.939102
714 | 95.142509 | 73.084564
715 | 95.165848 | 73.249382
716 | 95.149475 | 73.404137
717 | 95.16272 | 73.545395
718 | 95.187988 | 73.711456
719 | 95.104897 | 73.827827
720 | 95.019753 | 73.843864
721 | 95.063477 | 74.01651
722 | 95.17028 | 74.216393
723 | 95.249397 | 74.435059
724 | 95.256744 | 74.613083
725 | 95.242561 | 74.759071
726 | 95.256332 | 74.866631
727 | 95.256981 | 75.032242
728 | 95.162964 | 75.114082
729 | 95.098312 | 75.242989
730 | 95.077812 | 75.44902
731 | 95.075531 | 75.600815
732 | 95.145592 | 75.776283
733 | 95.228729 | 75.898972
734 | 95.258949 | 75.994461
735 | 95.289467 | 76.146095
736 | 95.305702 | 76.288185
737 | 95.319611 | 76.449135
738 | 95.305466 | 76.637032
739 | 95.269897 | 76.783424
740 | 95.274162 | 76.864647
741 | 95.291046 | 76.937691
742 | 95.328697 | 77.027542
743 | 95.385841 | 77.150795
744 | 95.476463 | 77.331848
745 | 95.386284 | 77.429916
746 | 95.300674 | 77.530922
747 | 95.312294 | 77.665436
748 | 95.283707 | 77.78009
749 | 95.296135 | 77.913895
750 | 95.312508 | 78.089668
751 | 95.3694 | 78.244652
752 | 95.348145 | 78.331406
753 | 95.397629 | 78.361595
754 | 95.424187 | 78.463112
755 | 95.366486 | 78.589218
756 | 95.337105 | 78.789001
757 | 95.340782 | 78.812462
758 | 95.520988 | 78.994385
759 | 95.490639 | 79.157227
760 | 95.518929 | 79.184631
761 | 95.513573 | 79.327812
762 | 95.62326 | 79.50061
763 | 95.45919 | 79.535324
764 | 95.476753 | 79.7155
765 | 95.420647 | 79.708336
766 | 95.372475 | 79.855118
767 | 95.440857 | 79.979279
768 | 95.36628 | 79.973251
769 | 95.409729 | 80.010109
770 | 95.460686 | 80.12426
771 | 95.482819 | 80.222298
772 | 95.413368 | 80.271545
773 | 95.34993 | 80.35421
774 | 95.518661 | 80.523552
775 | 95.531487 | 80.592232
776 | 95.571487 | 80.735329
777 | 95.580666 | 80.85994
778 | 95.599846 | 80.981316
779 | 95.49173 | 80.903786
780 | 95.522911 | 80.974823
781 | 95.501274 | 81.095657
782 | 95.538696 | 81.237617
783 | 95.461334 | 81.250618
784 | 95.467651 | 81.273788
785 | 95.451279 | 81.301949
786 | 95.425659 | 81.457481
787 | 95.426178 | 81.643211
788 | 95.428818 | 81.766861
789 | 95.499878 | 81.851479
790 | 95.46241 | 81.908699
791 | 95.449791 | 81.930061
792 | 95.471664 | 81.973946
793 | 95.501648 | 82.074158
794 | 95.530113 | 82.206017
795 | 95.52153 | 82.291428
796 | 95.566193 | 82.33213
797 | 95.587738 | 82.318794
798 | 95.539986 | 82.346008
799 | 95.519989 | 82.40332
800 | 95.462975 | 82.454796
801 | 95.376015 | 82.482361
802 | 95.435371 | 82.601028
803 | 95.521904 | 82.771324
804 | 95.535751 | 82.856339
805 | 95.572632 | 82.936836
806 | 95.544029 | 82.942841
807 | 95.493057 | 82.945412
808 | 95.490028 | 83.045609
809 | 95.477097 | 83.142006
810 | 95.459557 | 83.200783
811 | 95.436531 | 83.282715
812 | 95.476242 | 83.341599
813 | 95.557938 | 83.408333
814 | 95.6064 | 83.489555
815 | 95.613777 | 83.543205
816 | 95.617592 | 83.536491
817 | 95.545029 | 83.539703
818 | 95.552094 | 83.65918
819 | 95.54776 | 83.694984
820 | 95.453659 | 83.598068
821 | 95.53846 | 83.712296
822 | 95.619087 | 83.919121
823 | 95.657814 | 84.056305
824 | 95.700165 | 84.054405
825 | 95.683907 | 84.177773
826 | 95.89782 | 84.357445
827 | 96.060379 | 84.495438
828 | 96.087105 | 84.533455
829 | 96.14357 | 84.609398
830 | 96.163788 | 84.712715
831 | 96.20916 | 84.8069
832 | 96.21537 | 84.839088
833 | 96.258362 | 84.933647
834 | 96.22654 | 84.872856
835 | 96.1745 | 84.817139
836 | 96.059059 | 84.752228
837 | 95.951942 | 84.767113
838 | 95.916519 | 84.821068
839 | 95.687653 | 84.734123
840 | 95.718597 | 84.859375
841 | 95.705727 | 84.837967
842 | 95.642403 | 84.875877
843 | 95.567047 | 84.850296
844 | 95.637955 | 84.853783
845 | 95.609344 | 84.874557
846 | 95.578949 | 84.90873
847 | 95.635559 | 84.99781
848 | 95.608322 | 85.14357
849 | 95.693611 | 85.15033
850 | 95.693939 | 85.194572
851 | 95.636009 | 85.290657
852 | 95.628235 | 85.310188
853 | 95.62336 | 85.271446
854 | 95.541893 | 85.207458
855 | 95.560364 | 85.265167
856 | 95.628136 | 85.38781
857 | 95.616463 | 85.441071
858 | 95.619919 | 85.475075
859 | 95.579712 | 85.468445
860 | 95.549744 | 85.476646
861 | 95.560898 | 85.473244
862 | 95.549576 | 85.439056
863 | 95.5728 | 85.470276
864 | 95.61731 | 85.533173
865 | 95.619148 | 85.564026
866 | 95.623131 | 85.580627
867 | 95.670807 | 85.62484
868 | 95.710983 | 85.704628
869 | 95.703453 | 85.76088
870 | 95.698395 | 85.802521
871 | 95.770218 | 85.909866
872 | 95.805573 | 85.951088
873 | 95.788429 | 85.993187
874 | 95.76429 | 86.064857
875 | 95.705757 | 86.065201
876 | 95.657196 | 86.055405
877 | 95.675957 | 86.082176
878 | 95.698158 | 86.111977
879 | 95.7267 | 86.175163
880 | 95.799019 | 86.306488
881 | 95.895981 | 86.421425
882 | 95.913101 | 86.445724
883 | 95.875076 | 86.478447
884 | 95.82412 | 86.456413
885 | 95.776299 | 86.502121
886 | 95.770523 | 86.538513
887 | 95.849579 | 86.683212
888 | 95.905998 | 86.696022
889 | 95.935112 | 86.639954
890 | 95.929871 | 86.646843
891 | 95.878479 | 86.675957
892 | 95.857643 | 86.660522
893 | 95.884933 | 86.703819
894 | 95.815216 | 86.695976
895 | 95.790031 | 86.715889
896 | 95.846535 | 86.759727
897 | 95.855484 | 86.789444
898 | 95.902649 | 86.839149
899 | 95.87114 | 86.874649
900 | 95.83873 | 86.853935