## Sheet1
Wavelength, nm | Transmittance, % (bleached) | Transmittance, % (colored)
350 | 27.615908 | 9.346426
351 | 28.513718 | 9.684273
352 | 29.449219 | 10.037614
353 | 30.419458 | 10.388494
354 | 31.422894 | 10.752795
355 | 32.394505 | 11.11225
356 | 33.379112 | 11.46591
357 | 34.365566 | 11.829911
358 | 35.237282 | 12.138723
359 | 35.992378 | 12.421126
360 | 36.724285 | 12.722703
361 | 37.373722 | 12.961788
362 | 37.991512 | 13.206657
363 | 38.660801 | 13.457646
364 | 39.310268 | 13.712594
365 | 40.013569 | 13.956767
366 | 40.70023 | 14.235479
367 | 41.469608 | 14.511981
368 | 42.278694 | 14.811999
369 | 43.113106 | 15.102873
370 | 44.51215 | 15.815072
371 | 45.231739 | 16.071844
372 | 45.932686 | 16.344048
373 | 46.611691 | 16.619482
374 | 47.226036 | 16.841129
375 | 47.829586 | 17.070482
376 | 48.382145 | 17.292126
377 | 48.987541 | 17.503759
378 | 49.546543 | 17.694281
379 | 50.126328 | 17.901855
380 | 50.704285 | 18.110428
381 | 51.21796 | 18.314367
382 | 51.736073 | 18.53945
383 | 52.232601 | 18.735685
384 | 52.773914 | 18.943882
385 | 53.265976 | 19.132427
386 | 53.721729 | 19.312204
387 | 54.205448 | 19.485413
388 | 54.721786 | 19.685661
389 | 55.209923 | 19.881023
390 | 55.708839 | 20.068241
391 | 56.226654 | 20.248194
392 | 56.75256 | 20.4319
393 | 57.193027 | 20.590738
394 | 57.609203 | 20.738796
395 | 58.061516 | 20.90436
396 | 58.519245 | 21.069302
397 | 58.910828 | 21.225418
398 | 59.370216 | 21.374605
399 | 59.845947 | 21.545876
400 | 60.467201 | 22.105143
401 | 60.908291 | 22.252247
402 | 61.370071 | 22.405449
403 | 61.822971 | 22.537762
404 | 62.216118 | 22.663574
405 | 62.595127 | 22.801207
406 | 62.944595 | 22.931536
407 | 63.38327 | 23.066427
408 | 63.728786 | 23.20149
409 | 64.061043 | 23.328871
410 | 64.385338 | 23.438654
411 | 64.743774 | 23.583958
412 | 65.171471 | 23.748972
413 | 65.446564 | 23.842676
414 | 65.831314 | 24.003403
415 | 66.195404 | 24.140823
416 | 66.549355 | 24.272892
417 | 66.832451 | 24.39057
418 | 67.143326 | 24.505476
419 | 67.506966 | 24.637602
420 | 67.875717 | 24.778065
421 | 68.15889 | 24.895098
422 | 68.475128 | 25.01573
423 | 68.797157 | 25.148914
424 | 69.091293 | 25.269892
425 | 69.450928 | 25.403849
426 | 69.759544 | 25.53286
427 | 70.117935 | 25.664417
428 | 70.456284 | 25.807516
429 | 70.74366 | 25.92531
430 | 70.972755 | 26.047432
431 | 71.222763 | 26.17716
432 | 71.514061 | 26.29949
433 | 71.806702 | 26.419308
434 | 72.088333 | 26.560282
435 | 72.382164 | 26.7274
436 | 72.64135 | 26.852097
437 | 72.883812 | 26.952732
438 | 73.076874 | 27.070229
439 | 73.255119 | 27.192104
440 | 73.511223 | 27.328156
441 | 73.727814 | 27.434738
442 | 73.915665 | 27.538954
443 | 74.115974 | 27.660486
444 | 74.288345 | 27.816189
445 | 74.544212 | 27.96563
446 | 74.786072 | 28.085382
447 | 74.943825 | 28.211645
448 | 75.064438 | 28.316244
449 | 75.236618 | 28.422985
450 | 75.424545 | 28.552418
451 | 75.593094 | 28.687889
452 | 75.778053 | 28.826721
453 | 75.944931 | 28.956999
454 | 76.05732 | 29.088512
455 | 76.278091 | 29.288439
456 | 76.564415 | 29.494221
457 | 76.783096 | 29.632221
458 | 76.976662 | 29.752623
459 | 77.080139 | 29.867743
460 | 77.183006 | 29.993061
461 | 77.378319 | 30.131327
462 | 77.592247 | 30.286243
463 | 77.759346 | 30.435421
464 | 77.881813 | 30.549608
465 | 78.006798 | 30.656515
466 | 78.134155 | 30.782122
467 | 78.244965 | 30.916895
468 | 78.39769 | 31.05648
469 | 78.58889 | 31.219242
470 | 78.987961 | 31.903648
471 | 79.150551 | 32.052399
472 | 79.439842 | 32.232616
473 | 79.575722 | 32.383293
474 | 79.813286 | 32.52795
475 | 80.014 | 32.671349
476 | 80.159225 | 32.830978
477 | 80.384155 | 33.009033
478 | 80.53212 | 33.148464
479 | 80.664986 | 33.328217
480 | 80.791954 | 33.483864
481 | 80.972878 | 33.645805
482 | 81.114761 | 33.786568
483 | 81.236824 | 33.897526
484 | 81.404785 | 34.059837
485 | 81.573441 | 34.255871
486 | 81.719604 | 34.421371
487 | 81.89698 | 34.604725
488 | 82.044075 | 34.759014
489 | 82.188507 | 34.928783
490 | 82.318382 | 35.070541
491 | 82.380325 | 35.237988
492 | 82.556152 | 35.416763
493 | 82.723984 | 35.559151
494 | 82.87619 | 35.699989
495 | 83.079185 | 35.867157
496 | 83.23394 | 36.053925
497 | 83.300758 | 36.231239
498 | 83.45018 | 36.392662
499 | 83.579956 | 36.552044
500 | 83.646179 | 36.702888
501 | 83.733093 | 36.8452
502 | 83.817276 | 36.972733
503 | 83.963097 | 37.115215
504 | 84.09539 | 37.216473
505 | 84.21936 | 37.331841
506 | 84.313591 | 37.468582
507 | 84.436127 | 37.634361
508 | 84.575668 | 37.832638
509 | 84.622482 | 38.040058
510 | 84.695145 | 38.257656
511 | 84.721756 | 38.463287
512 | 84.846199 | 38.692432
513 | 84.992905 | 38.917706
514 | 85.070213 | 39.11467
515 | 85.180603 | 39.307781
516 | 85.257416 | 39.467617
517 | 85.308853 | 39.604374
518 | 85.387192 | 39.761292
519 | 85.488373 | 39.930573
520 | 85.590599 | 40.079449
521 | 85.666504 | 40.222729
522 | 85.723518 | 40.374043
523 | 85.768288 | 40.525978
524 | 85.786217 | 40.667725
525 | 85.822739 | 40.884117
526 | 85.936882 | 41.158123
527 | 86.025154 | 41.328568
528 | 86.091248 | 41.495953
529 | 86.187889 | 41.681561
530 | 86.236237 | 41.875927
531 | 86.287636 | 42.079269
532 | 86.343117 | 42.282063
533 | 86.425499 | 42.487183
534 | 86.48304 | 42.669506
535 | 86.499046 | 42.832943
536 | 86.505058 | 43.004498
537 | 86.509216 | 43.177048
538 | 86.578949 | 43.392197
539 | 86.674423 | 43.539886
540 | 86.749496 | 43.704315
541 | 86.778305 | 43.892502
542 | 86.882378 | 44.114658
543 | 86.827232 | 44.27861
544 | 86.824646 | 44.453579
545 | 86.853905 | 44.576912
546 | 86.919327 | 44.761974
547 | 87.007408 | 44.952599
548 | 87.06794 | 45.173115
549 | 87.116623 | 45.371208
550 | 87.174377 | 45.511795
551 | 87.183708 | 45.689011
552 | 87.294662 | 45.901749
553 | 87.365356 | 46.065643
554 | 87.368095 | 46.247425
555 | 87.425972 | 46.394497
556 | 87.41893 | 46.611866
557 | 87.461189 | 46.815567
558 | 87.499153 | 47.023857
559 | 87.649635 | 47.248814
560 | 87.678574 | 47.394974
561 | 87.823044 | 47.605701
562 | 87.805656 | 47.804073
563 | 87.788078 | 47.958477
564 | 87.825981 | 48.127934
565 | 87.832314 | 48.309208
566 | 87.872971 | 48.506023
567 | 88.012466 | 48.803566
568 | 88.105225 | 48.986473
569 | 88.132553 | 49.156548
570 | 88.077744 | 49.355598
571 | 88.126976 | 49.56691
572 | 88.198738 | 49.75584
573 | 88.222366 | 49.94054
574 | 88.312218 | 50.183392
575 | 88.388184 | 50.416126
576 | 88.449951 | 50.568642
577 | 88.592262 | 50.78931
578 | 88.637383 | 51.011417
579 | 88.617912 | 51.210663
580 | 88.745789 | 51.591797
581 | 88.761711 | 51.85796
582 | 88.787445 | 52.127804
583 | 88.884888 | 52.388
584 | 88.922615 | 52.57489
585 | 88.922012 | 52.74585
586 | 88.937439 | 52.937614
587 | 89.012283 | 53.162117
588 | 89.074791 | 53.413048
589 | 89.140152 | 53.663231
590 | 89.172905 | 53.891506
591 | 89.167336 | 54.110291
592 | 89.276337 | 54.347534
593 | 89.339272 | 54.554836
594 | 89.412163 | 54.764175
595 | 89.45443 | 54.979637
596 | 89.520386 | 55.227867
597 | 89.621162 | 55.466919
598 | 89.73175 | 55.728275
599 | 89.756714 | 55.95303
600 | 89.75209 | 56.152645
601 | 89.820335 | 56.420048
602 | 89.84288 | 56.681103
603 | 89.849625 | 56.895939
604 | 89.925896 | 57.127319
605 | 90.035278 | 57.396267
606 | 90.142517 | 57.665947
607 | 90.182327 | 57.9006
608 | 90.168571 | 58.104469
609 | 90.201485 | 58.31562
610 | 90.220566 | 58.497101
611 | 90.167427 | 58.663879
612 | 90.182076 | 58.927994
613 | 90.286522 | 59.199707
614 | 90.380844 | 59.427681
615 | 90.38443 | 59.640972
616 | 90.365517 | 59.883148
617 | 90.40551 | 60.155674
618 | 90.483452 | 60.414085
619 | 90.530304 | 60.666115
620 | 90.638992 | 60.923168
621 | 90.761627 | 61.156105
622 | 90.756706 | 61.365017
623 | 90.802765 | 61.564732
624 | 90.834457 | 61.802151
625 | 90.840157 | 62.086548
626 | 90.878716 | 62.32058
627 | 90.994797 | 62.564411
628 | 90.996101 | 62.802876
629 | 90.952789 | 63.019737
630 | 90.962273 | 63.203102
631 | 91.015518 | 63.430798
632 | 91.114639 | 63.679596
633 | 91.132881 | 63.933479
634 | 91.129021 | 64.152443
635 | 91.245636 | 64.58567
636 | 91.286736 | 64.81176
637 | 91.354332 | 65.082367
638 | 91.278236 | 65.244438
639 | 91.330109 | 65.448883
640 | 91.35228 | 65.686462
641 | 91.447273 | 65.930901
642 | 91.413681 | 66.088676
643 | 91.383415 | 66.174126
644 | 91.441238 | 66.388718
645 | 91.479172 | 66.699913
646 | 91.533661 | 66.930054
647 | 91.536194 | 67.14592
648 | 91.574562 | 67.424301
649 | 91.609688 | 67.613792
650 | 91.538551 | 67.734726
651 | 91.61055 | 67.992508
652 | 91.689804 | 68.233093
653 | 91.669182 | 68.426117
654 | 91.67424 | 68.585503
655 | 91.653557 | 68.731407
656 | 91.702461 | 68.922211
657 | 91.663589 | 69.105392
658 | 91.605186 | 69.322586
659 | 91.622269 | 69.595253
660 | 91.706268 | 69.816917
661 | 91.874359 | 70.028046
662 | 92.014153 | 70.23526
663 | 92.01799 | 70.434807
664 | 91.987114 | 70.585388
665 | 91.919304 | 70.717239
666 | 91.916695 | 70.89357
667 | 91.925591 | 71.078171
668 | 91.896858 | 71.251198
669 | 91.958595 | 71.4813
670 | 92.014175 | 71.698708
671 | 92.050957 | 71.912178
672 | 92.052628 | 72.106766
673 | 92.038033 | 72.279068
674 | 92.047424 | 72.427055
675 | 92.091225 | 72.586823
676 | 92.102066 | 72.74556
677 | 92.072876 | 72.889633
678 | 92.098984 | 73.017418
679 | 92.159462 | 73.153458
680 | 92.167336 | 73.32325
681 | 92.116646 | 73.480072
682 | 92.069252 | 73.604454
683 | 92.069069 | 73.754547
684 | 92.068733 | 73.900452
685 | 92.104446 | 74.049156
686 | 92.205086 | 74.245201
687 | 92.193779 | 74.351952
688 | 92.132904 | 74.455032
689 | 92.175514 | 74.666809
690 | 92.204117 | 74.910667
691 | 92.249374 | 75.147568
692 | 92.298897 | 75.241592
693 | 92.343506 | 75.388733
694 | 92.341873 | 75.505669
695 | 92.340523 | 75.624321
696 | 92.338242 | 75.774284
697 | 92.340813 | 75.942108
698 | 92.372688 | 76.121048
699 | 92.373062 | 76.296593
700 | 92.247078 | 76.478531
701 | 92.330826 | 76.67308
702 | 92.352707 | 76.780289
703 | 92.258614 | 76.900162
704 | 92.238571 | 77.002548
705 | 92.339233 | 77.165268
706 | 92.381714 | 77.238091
707 | 92.302498 | 77.295326
708 | 92.289833 | 77.434776
709 | 92.306252 | 77.555122
710 | 92.302612 | 77.688721
711 | 92.279411 | 77.809647
712 | 92.234383 | 77.851128
713 | 92.348007 | 77.980034
714 | 92.464554 | 78.122734
715 | 92.492271 | 78.273666
716 | 92.476654 | 78.383553
717 | 92.363297 | 78.388939
718 | 92.38607 | 78.468201
719 | 92.41024 | 78.612915
720 | 92.468506 | 78.760277
721 | 92.535126 | 78.838081
722 | 92.513489 | 78.923492
723 | 92.53363 | 79.124847
724 | 92.595413 | 79.279945
725 | 92.634827 | 79.356728
726 | 92.564758 | 79.407433
727 | 92.559303 | 79.51432
728 | 92.658325 | 79.645538
729 | 92.679886 | 79.68119
730 | 92.772697 | 79.774368
731 | 92.807144 | 79.875572
732 | 92.771873 | 79.954521
733 | 92.800056 | 80.103119
734 | 92.866669 | 80.264114
735 | 92.886665 | 80.387276
736 | 92.866814 | 80.528656
737 | 92.872604 | 80.639221
738 | 92.879776 | 80.676003
739 | 92.912453 | 80.744484
740 | 92.944489 | 80.855171
741 | 92.945724 | 80.952499
742 | 93.005737 | 81.048904
743 | 93.05127 | 81.151749
744 | 93.05761 | 81.230949
745 | 93.066315 | 81.288994
746 | 92.96711 | 81.313477
747 | 92.978592 | 81.399704
748 | 93.052361 | 81.571648
749 | 93.130432 | 81.67865
750 | 93.159767 | 81.737686
751 | 93.162445 | 81.82888
752 | 93.14753 | 81.927361
753 | 93.111702 | 81.996346
754 | 93.127838 | 82.032974
755 | 93.186417 | 82.196053
756 | 93.184158 | 82.351471
757 | 93.19931 | 82.44693
758 | 93.173622 | 82.430313
759 | 93.186234 | 82.426498
760 | 93.231918 | 82.510635
761 | 93.273926 | 82.599098
762 | 93.299194 | 82.672989
763 | 93.332024 | 82.82299
764 | 93.263199 | 82.866173
765 | 93.243454 | 82.848419
766 | 93.216034 | 82.898468
767 | 93.325844 | 83.102867
768 | 93.420631 | 83.208008
769 | 93.441742 | 83.308205
770 | 93.447563 | 83.441353
771 | 93.433464 | 83.488167
772 | 93.397484 | 83.486122
773 | 93.435463 | 83.585945
774 | 93.425323 | 83.63446
775 | 93.396706 | 83.671616
776 | 93.414322 | 83.758812
777 | 93.502037 | 83.854568
778 | 93.590309 | 83.877357
779 | 93.572792 | 83.9673
780 | 93.575539 | 84.047119
781 | 93.606033 | 84.123238
782 | 93.620171 | 84.154427
783 | 93.655655 | 84.147926
784 | 93.609154 | 84.214928
785 | 93.532494 | 84.269821
786 | 93.537796 | 84.3433
787 | 93.633301 | 84.422211
788 | 93.63887 | 84.468552
789 | 93.625816 | 84.540482
790 | 93.642662 | 84.638451
791 | 93.668518 | 84.678535
792 | 93.62429 | 84.718796
793 | 93.650925 | 84.732124
794 | 93.725197 | 84.750031
795 | 93.67308 | 84.792412
796 | 93.642982 | 84.855881
797 | 93.678299 | 84.926598
798 | 93.765289 | 84.997841
799 | 93.803894 | 85.06131
800 | 93.733299 | 85.104042
801 | 93.680328 | 85.1446
802 | 93.726715 | 85.184937
803 | 93.760262 | 85.207176
804 | 93.749298 | 85.227798
805 | 93.777542 | 85.305542
806 | 93.791313 | 85.396385
807 | 93.818039 | 85.4217
808 | 93.880325 | 85.476532
809 | 93.88858 | 85.545364
810 | 93.828972 | 85.616814
811 | 93.822067 | 85.711418
812 | 93.819824 | 85.622307
813 | 93.784393 | 85.596222
814 | 93.809853 | 85.689667
815 | 93.855392 | 85.749359
816 | 93.866966 | 85.779442
817 | 93.899498 | 85.897545
818 | 93.936417 | 86.026901
819 | 93.862984 | 85.986069
820 | 93.919899 | 86.047035
821 | 93.889076 | 86.090942
822 | 94.005188 | 86.292702
823 | 94.043213 | 86.362022
824 | 94.056206 | 86.311234
825 | 93.999855 | 86.309654
826 | 94.004219 | 86.317749
827 | 94.005272 | 86.368011
828 | 94.105392 | 86.465683
829 | 94.203217 | 86.513336
830 | 94.27018 | 86.560349
831 | 94.189903 | 86.607521
832 | 94.226456 | 86.702065
833 | 94.152184 | 86.736359
834 | 94.179733 | 86.844063
835 | 94.164162 | 86.903419
836 | 94.14415 | 86.936394
837 | 94.24099 | 87.015282
838 | 94.224312 | 87.01181
839 | 94.231934 | 86.990677
840 | 94.135406 | 87.036171
841 | 94.046532 | 86.964264
842 | 93.998947 | 86.848946
843 | 93.967583 | 86.821609
844 | 94.10685 | 86.911484
845 | 94.077065 | 86.991135
846 | 94.01506 | 87.005547
847 | 94.016113 | 87.041283
848 | 93.971527 | 87.070953
849 | 93.909142 | 87.077438
850 | 93.848061 | 87.061905
851 | 93.879181 | 87.07106
852 | 93.964409 | 87.139374
853 | 93.974869 | 87.172592
854 | 93.98629 | 87.206451
855 | 93.968094 | 87.242409
856 | 93.92276 | 87.272125
857 | 93.8918 | 87.302994
858 | 93.883682 | 87.307953
859 | 93.904404 | 87.350395
860 | 93.926987 | 87.39045
861 | 93.975021 | 87.43177
862 | 94.023109 | 87.468819
863 | 94.027023 | 87.4972
864 | 94.002182 | 87.549622
865 | 93.983887 | 87.616066
866 | 94.039063 | 87.684395
867 | 94.064194 | 87.706406
868 | 93.961479 | 87.700592
869 | 93.942055 | 87.692352
870 | 94.035011 | 87.726669
871 | 94.007957 | 87.766609
872 | 93.920059 | 87.768166
873 | 93.917099 | 87.784584
874 | 94.011627 | 87.81929
875 | 94.097038 | 87.878067
876 | 94.094734 | 87.937149
877 | 94.096954 | 87.921951
878 | 94.043282 | 87.9067
879 | 94.019035 | 87.938141
880 | 94.09713 | 87.989189
881 | 94.196426 | 88.047279
882 | 94.127785 | 88.080254
883 | 94.087349 | 88.124313
884 | 94.041374 | 88.189102
885 | 94.089127 | 88.17601
886 | 94.042595 | 88.176544
887 | 94.040466 | 88.191887
888 | 94.079063 | 88.290352
889 | 94.087418 | 88.281563
890 | 94.079353 | 88.162148
891 | 94.090927 | 88.283768
892 | 94.073875 | 88.350319
893 | 94.003395 | 88.333267
894 | 94.050339 | 88.37674
895 | 94.106056 | 88.371452
896 | 94.03051 | 88.384193
897 | 94.067581 | 88.437881
898 | 94.099846 | 88.530289
899 | 94.066856 | 88.595627
900 | 94.113853 | 88.586288
901 | 94.150703 | 88.619003
902 | 94.116348 | 88.638016
903 | 94.213348 | 88.700966
904 | 94.139503 | 88.701439
905 | 94.09494 | 88.718239
906 | 94.096054 | 88.755806
907 | 94.057289 | 88.766449
908 | 94.060493 | 88.799309
909 | 94.106644 | 88.826851
910 | 94.145126 | 88.792709
911 | 94.114967 | 88.740906
912 | 94.09697 | 88.791893
913 | 94.16935 | 88.96785
914 | 94.151833 | 88.992996
915 | 94.109879 | 88.973549
916 | 94.09362 | 89.009781
917 | 94.123199 | 89.03495
918 | 94.162498 | 89.036285
919 | 94.195404 | 89.052277
920 | 94.21978 | 89.109612
921 | 94.291389 | 89.159561
922 | 94.308128 | 89.223999
923 | 94.218582 | 89.251183
924 | 94.256615 | 89.286522
925 | 94.362213 | 89.348534
926 | 94.381454 | 89.39946
927 | 94.376137 | 89.446976
928 | 94.403816 | 89.506142
929 | 94.40741 | 89.504898
930 | 94.401825 | 89.492455
931 | 94.454208 | 89.595314
932 | 94.540085 | 89.711914
933 | 94.606522 | 89.701035
934 | 94.64933 | 89.714775
935 | 94.684418 | 89.849579
936 | 94.740761 | 89.961632
937 | 94.852287 | 90.066292
938 | 94.915016 | 90.101433
939 | 94.941093 | 90.153198
940 | 94.984749 | 90.284286
941 | 94.994942 | 90.388718
942 | 95.036789 | 90.497993
943 | 95.102303 | 90.585709
944 | 95.1483 | 90.630508
945 | 95.251404 | 90.702477
946 | 95.364815 | 90.761551
947 | 95.50779 | 90.87458
948 | 95.553902 | 91.005569
949 | 95.606758 | 91.107712
950 | 95.708885 | 91.207275
951 | 95.825172 | 91.407104
952 | 95.923439 | 91.574394
953 | 96.064865 | 91.657616
954 | 96.276558 | 91.815872
955 | 96.422821 | 92.039398
956 | 96.791695 | 92.447334
957 | 97.005287 | 92.662811
958 | 97.065475 | 92.863075
959 | 97.160118 | 93.03981
960 | 97.361191 | 93.168793
961 | 97.609444 | 93.238052
962 | 97.736748 | 93.383385
963 | 97.877289 | 93.559792
964 | 97.912331 | 93.708923
965 | 97.953568 | 93.779022
966 | 97.944588 | 93.821632
967 | 97.987656 | 93.826897
968 | 97.978661 | 93.866974
969 | 97.991043 | 93.911316
970 | 97.999329 | 93.938171
971 | 98.002441 | 93.93325
972 | 97.992706 | 93.908249
973 | 97.994194 | 93.863411
974 | 98.063499 | 93.940971
975 | 98.157684 | 94.081253
976 | 98.172768 | 94.127869
977 | 98.147179 | 94.153084
978 | 98.128998 | 94.153954
979 | 98.113167 | 94.215195
980 | 98.083763 | 94.262474
981 | 98.066963 | 94.213882
982 | 98.109383 | 94.21611
983 | 98.076622 | 94.20681
984 | 98.031776 | 94.20063
985 | 98.077911 | 94.207573
986 | 98.095314 | 94.18515
987 | 98.09655 | 94.186859
988 | 98.084625 | 94.202995
989 | 98.009605 | 94.212341
990 | 97.982925 | 94.199875
991 | 98.009865 | 94.243996
992 | 97.991081 | 94.331375
993 | 97.930336 | 94.343239
994 | 97.905029 | 94.313881
995 | 97.931206 | 94.338196
996 | 97.927223 | 94.368813
997 | 97.877106 | 94.368958
998 | 97.838974 | 94.321228
999 | 97.784958 | 94.274414
1000 | 97.739403 | 94.257668