## Sheet1
Wavelength, nm | Transmittance, % (bleached) | Transmittance, % (colored)
350 | 32.822208 | 9.764101
351 | 33.828194 | 10.10288
352 | 34.803684 | 10.42898
353 | 35.687939 | 10.746552
354 | 36.626701 | 11.056886
355 | 37.507252 | 11.376634
356 | 38.399902 | 11.681036
357 | 39.265347 | 11.97967
358 | 40.108387 | 12.261451
359 | 40.953533 | 12.559885
360 | 41.761414 | 12.820643
361 | 42.559738 | 13.09015
362 | 43.317249 | 13.349595
363 | 44.081264 | 13.600766
364 | 44.823204 | 13.871279
365 | 45.580349 | 14.127234
366 | 46.313713 | 14.395064
367 | 47.07592 | 14.656874
368 | 47.796719 | 14.897308
369 | 48.441162 | 15.131754
370 | 49.455357 | 15.409957
371 | 50.136093 | 15.638221
372 | 50.716164 | 15.864213
373 | 51.321083 | 16.068731
374 | 51.925522 | 16.286259
375 | 52.479954 | 16.488461
376 | 53.057884 | 16.669409
377 | 53.602154 | 16.813187
378 | 54.060795 | 17.025646
379 | 54.556694 | 17.191641
380 | 55.116123 | 17.339417
381 | 55.632561 | 17.51552
382 | 56.146221 | 17.672979
383 | 56.654915 | 17.834488
384 | 57.217754 | 18.007984
385 | 57.738857 | 18.162027
386 | 58.266434 | 18.326418
387 | 58.762753 | 18.476404
388 | 59.289822 | 18.661493
389 | 59.805946 | 18.834944
390 | 60.258717 | 18.995987
391 | 60.748837 | 19.153774
392 | 61.205173 | 19.295572
393 | 61.71217 | 19.475246
394 | 62.065029 | 19.591373
395 | 62.447746 | 19.72768
396 | 62.925209 | 19.861507
397 | 63.393925 | 20.004791
398 | 63.811729 | 20.138716
399 | 64.164932 | 20.278339
400 | 64.640617 | 20.407984
401 | 65.063583 | 20.570671
402 | 65.48645 | 20.642611
403 | 65.806374 | 20.785852
404 | 66.113678 | 20.875479
405 | 66.563248 | 20.978811
406 | 66.91185 | 21.111732
407 | 67.255211 | 21.228577
408 | 67.52179 | 21.312933
409 | 67.864052 | 21.4426
410 | 68.175079 | 21.528
411 | 68.486237 | 21.630596
412 | 68.770874 | 21.720675
413 | 69.099098 | 21.812662
414 | 69.387177 | 21.909742
415 | 69.665939 | 21.999432
416 | 69.989624 | 22.09263
417 | 70.260117 | 22.175934
418 | 70.505531 | 22.262169
419 | 70.777428 | 22.364939
420 | 71.054222 | 22.462627
421 | 71.359871 | 22.56004
422 | 71.642464 | 22.641495
423 | 71.938995 | 22.72711
424 | 72.163841 | 22.810863
425 | 72.418488 | 22.914412
426 | 72.724236 | 23.01825
427 | 72.956505 | 23.116209
428 | 73.222115 | 23.210629
429 | 73.525352 | 23.30278
430 | 73.751053 | 23.382193
431 | 73.966492 | 23.463127
432 | 74.229134 | 23.556963
433 | 74.477409 | 23.646864
434 | 74.700226 | 23.725296
435 | 74.939842 | 23.816671
436 | 75.163002 | 23.908016
437 | 75.383904 | 23.994682
438 | 75.645149 | 24.065702
439 | 75.864258 | 24.151543
440 | 76.074738 | 24.238281
441 | 76.285667 | 24.316595
442 | 76.454597 | 24.403822
443 | 76.680046 | 24.505518
444 | 76.896828 | 24.584629
445 | 77.076225 | 24.662197
446 | 77.266075 | 24.74247
447 | 77.450676 | 24.819296
448 | 77.638817 | 24.897802
449 | 77.806038 | 24.986387
450 | 78.002441 | 25.080042
451 | 78.206581 | 25.159721
452 | 78.381279 | 25.227207
453 | 78.570908 | 25.307302
454 | 78.745651 | 25.398392
455 | 78.93927 | 25.476103
456 | 79.131065 | 25.565428
457 | 79.320801 | 25.666864
458 | 79.496719 | 25.746294
459 | 79.61824 | 25.839104
460 | 79.785515 | 25.933775
461 | 79.968346 | 25.998369
462 | 80.122238 | 26.082382
463 | 80.273758 | 26.18005
464 | 80.446671 | 26.258402
465 | 80.643677 | 26.327044
466 | 80.825935 | 26.404623
467 | 80.886673 | 26.485357
468 | 80.981064 | 26.561626
469 | 81.146179 | 26.659851
470 | 81.561913 | 27.136427
471 | 81.721275 | 27.181404
472 | 81.864197 | 27.269012
473 | 82.086578 | 27.362135
474 | 82.160576 | 27.446026
475 | 82.341179 | 27.54701
476 | 82.383644 | 27.622482
477 | 82.556969 | 27.75255
478 | 82.720932 | 27.802452
479 | 82.829018 | 27.891277
480 | 83.018089 | 28.017511
481 | 83.128326 | 28.105637
482 | 83.262917 | 28.201447
483 | 83.508041 | 28.306353
484 | 83.641708 | 28.419249
485 | 83.746803 | 28.512695
486 | 83.871216 | 28.600885
487 | 84.012619 | 28.702049
488 | 84.07196 | 28.79747
489 | 84.194992 | 28.919199
490 | 84.32222 | 28.99268
491 | 84.470818 | 29.11776
492 | 84.547157 | 29.199696
493 | 84.697327 | 29.293653
494 | 84.799545 | 29.384014
495 | 84.893257 | 29.482157
496 | 84.994354 | 29.597351
497 | 85.050964 | 29.662354
498 | 85.144241 | 29.76062
499 | 85.335365 | 29.872944
500 | 85.438026 | 29.968342
501 | 85.513992 | 30.085613
502 | 85.586823 | 30.192616
503 | 85.586685 | 30.265703
504 | 85.590141 | 30.379368
505 | 85.673187 | 30.523188
506 | 85.79528 | 30.636797
507 | 85.97892 | 30.751488
508 | 86.090782 | 30.835762
509 | 86.13253 | 30.908607
510 | 86.222046 | 30.97809
511 | 86.342888 | 31.032455
512 | 86.427147 | 31.087082
513 | 86.483902 | 31.149345
514 | 86.559937 | 31.221518
515 | 86.684898 | 31.317617
516 | 86.771515 | 31.423437
517 | 86.800873 | 31.544067
518 | 86.874603 | 31.690811
519 | 86.943687 | 31.809975
520 | 86.980194 | 31.912943
521 | 87.048622 | 32.037975
522 | 87.110313 | 32.166889
523 | 87.144524 | 32.295685
524 | 87.233055 | 32.418491
525 | 87.375931 | 32.549271
526 | 87.451576 | 32.661373
527 | 87.438408 | 32.744328
528 | 87.492493 | 32.859226
529 | 87.604713 | 32.985764
530 | 87.627434 | 33.122898
531 | 87.689926 | 33.250359
532 | 87.735359 | 33.363228
533 | 87.782394 | 33.451698
534 | 87.81633 | 33.521137
535 | 87.900146 | 33.626362
536 | 87.977074 | 33.749817
537 | 87.978943 | 33.867474
538 | 88.070778 | 33.977165
539 | 88.124878 | 34.097973
540 | 88.120003 | 34.260456
541 | 88.216873 | 34.330551
542 | 88.333374 | 34.445709
543 | 88.280525 | 34.543499
544 | 88.352654 | 34.683525
545 | 88.505379 | 34.839813
546 | 88.56797 | 34.94669
547 | 88.640877 | 35.081436
548 | 88.684151 | 35.259739
549 | 88.722488 | 35.450165
550 | 88.779213 | 35.555603
551 | 88.798126 | 35.689415
552 | 88.87616 | 35.814419
553 | 88.954201 | 35.941353
554 | 89.018486 | 36.092354
555 | 89.073883 | 36.203564
556 | 89.156982 | 36.331764
557 | 89.17865 | 36.459927
558 | 89.193367 | 36.586121
559 | 89.227585 | 36.712414
560 | 89.316574 | 36.88023
561 | 89.366318 | 36.993195
562 | 89.407494 | 37.109871
563 | 89.433128 | 37.231693
564 | 89.476463 | 37.378563
565 | 89.584526 | 37.553272
566 | 89.628502 | 37.652622
567 | 89.563225 | 37.808105
568 | 89.712166 | 37.986404
569 | 89.711548 | 38.079117
570 | 89.737511 | 38.198193
571 | 89.810173 | 38.323441
572 | 89.879364 | 38.471741
573 | 89.982933 | 38.616535
574 | 89.990555 | 38.795452
575 | 90.104912 | 38.962772
576 | 90.168907 | 39.092468
577 | 90.181129 | 39.289143
578 | 90.189705 | 39.433285
579 | 90.245384 | 39.528675
580 | 90.333817 | 39.66188
581 | 90.318108 | 39.799656
582 | 90.394463 | 39.986759
583 | 90.395752 | 40.132126
584 | 90.466652 | 40.239635
585 | 90.523911 | 40.394733
586 | 90.554184 | 40.582966
587 | 90.636208 | 40.744492
588 | 90.632202 | 40.888779
589 | 90.746948 | 41.090282
590 | 90.822105 | 41.261398
591 | 90.776375 | 41.390633
592 | 90.796547 | 41.546013
593 | 90.850723 | 41.716038
594 | 90.923592 | 41.87735
595 | 90.959869 | 42.024754
596 | 91.003906 | 42.1926
597 | 91.060638 | 42.394081
598 | 91.160439 | 42.574379
599 | 91.200905 | 42.755451
600 | 91.156586 | 42.927006
601 | 91.196426 | 43.114525
602 | 91.295662 | 43.297787
603 | 91.327309 | 43.421921
604 | 91.363365 | 43.604946
605 | 91.411377 | 43.820538
606 | 91.350876 | 43.957466
607 | 91.326347 | 44.107872
608 | 91.41069 | 44.314125
609 | 91.452377 | 44.505322
610 | 91.497429 | 44.670685
611 | 91.55957 | 44.847107
612 | 91.55632 | 45.016994
613 | 91.52607 | 45.187275
614 | 91.541397 | 45.38063
615 | 91.601364 | 45.569321
616 | 91.681328 | 45.770397
617 | 91.721565 | 45.962666
618 | 91.721321 | 46.153614
619 | 91.752075 | 46.296391
620 | 91.807968 | 46.489601
621 | 91.782379 | 46.739319
622 | 91.786865 | 46.922825
623 | 91.81369 | 47.110527
624 | 91.896996 | 47.330193
625 | 91.918297 | 47.529209
626 | 91.87011 | 47.733566
627 | 91.883194 | 47.937309
628 | 91.961578 | 48.240555
629 | 91.966148 | 48.434952
630 | 91.983078 | 48.6604
631 | 91.958984 | 48.825779
632 | 92.024689 | 49.042442
633 | 92.104141 | 49.263699
634 | 92.057663 | 49.434795
635 | 92.044121 | 49.617443
636 | 92.057495 | 49.818619
637 | 92.130798 | 50.042362
638 | 92.246033 | 50.228241
639 | 92.223961 | 50.40834
640 | 92.154205 | 50.5923
641 | 92.084503 | 50.783051
642 | 92.176926 | 51.099098
643 | 92.176643 | 51.29055
644 | 92.2183 | 51.484543
645 | 92.246925 | 51.692158
646 | 92.227386 | 51.877583
647 | 92.23217 | 52.063316
648 | 92.30014 | 52.255966
649 | 92.333862 | 52.484417
650 | 92.283821 | 52.685909
651 | 92.388573 | 52.902351
652 | 92.398102 | 53.084484
653 | 92.398697 | 53.331573
654 | 92.325775 | 53.496407
655 | 92.369598 | 53.729401
656 | 92.415764 | 53.939224
657 | 92.49929 | 54.184692
658 | 92.51223 | 54.3927
659 | 92.501205 | 54.594738
660 | 92.50528 | 54.814594
661 | 92.507385 | 55.039745
662 | 92.523079 | 55.21909
663 | 92.537216 | 55.472218
664 | 92.53154 | 55.695545
665 | 92.566727 | 55.873058
666 | 92.618828 | 56.091476
667 | 92.609474 | 56.27914
668 | 92.63736 | 56.475304
669 | 92.688789 | 56.687122
670 | 92.706062 | 56.896626
671 | 92.7183 | 57.124573
672 | 92.756538 | 57.351208
673 | 92.735626 | 57.512203
674 | 92.749008 | 57.703129
675 | 92.801033 | 57.953148
676 | 92.819923 | 58.164997
677 | 92.77272 | 58.348381
678 | 92.774178 | 58.556129
679 | 92.817528 | 58.756283
680 | 92.844948 | 58.947895
681 | 92.873444 | 59.155083
682 | 92.89399 | 59.369556
683 | 92.93972 | 59.591324
684 | 92.960281 | 59.794903
685 | 92.953712 | 59.976017
686 | 92.998055 | 60.192188
687 | 93.04805 | 60.423637
688 | 93.036041 | 60.599415
689 | 93.028259 | 60.78376
690 | 93.076248 | 60.996147
691 | 93.091347 | 61.203468
692 | 93.105911 | 61.444134
693 | 93.079659 | 61.575356
694 | 93.018524 | 61.712776
695 | 93.104134 | 61.9795
696 | 93.242989 | 62.222088
697 | 93.233994 | 62.385857
698 | 93.202477 | 62.507896
699 | 93.213989 | 62.710686
700 | 93.233757 | 62.916035
701 | 93.251678 | 63.116211
702 | 93.266922 | 63.339977
703 | 93.249092 | 63.524521
704 | 93.35128 | 63.690178
705 | 93.3517 | 63.887794
706 | 93.302155 | 64.033684
707 | 93.430656 | 64.195923
708 | 93.456551 | 64.401054
709 | 93.408989 | 64.551239
710 | 93.396614 | 64.777405
711 | 93.432243 | 64.981407
712 | 93.443619 | 65.148682
713 | 93.455475 | 65.314072
714 | 93.457718 | 65.468987
715 | 93.459816 | 65.653717
716 | 93.498795 | 65.817833
717 | 93.564537 | 65.99192
718 | 93.533272 | 66.132851
719 | 93.574379 | 66.285934
720 | 93.640518 | 66.466484
721 | 93.627228 | 66.606262
722 | 93.619965 | 66.766479
723 | 93.603653 | 66.917084
724 | 93.609901 | 67.095848
725 | 93.634819 | 67.296867
726 | 93.67614 | 67.459961
727 | 93.703888 | 67.614578
728 | 93.714005 | 67.748413
729 | 93.753914 | 67.907455
730 | 93.810524 | 68.112297
731 | 93.866989 | 68.334862
732 | 93.881866 | 68.49826
733 | 93.901184 | 68.612923
734 | 93.971214 | 68.770821
735 | 93.993996 | 68.925331
736 | 94.007019 | 69.096451
737 | 94.029083 | 69.282021
738 | 94.029884 | 69.401184
739 | 94.044754 | 69.517563
740 | 94.041855 | 69.646484
741 | 94.064507 | 69.807922
742 | 94.087799 | 69.977882
743 | 94.056961 | 70.042938
744 | 94.057854 | 70.165993
745 | 94.11483 | 70.405304
746 | 94.172668 | 70.561577
747 | 94.19619 | 70.667343
748 | 94.205414 | 70.803581
749 | 94.229614 | 70.950386
750 | 94.221825 | 71.066292
751 | 94.166977 | 71.162109
752 | 94.234825 | 71.339493
753 | 94.234718 | 71.408363
754 | 94.289169 | 71.515862
755 | 94.286652 | 71.659203
756 | 94.419472 | 71.862061
757 | 94.353294 | 71.993538
758 | 94.380775 | 72.13282
759 | 94.440735 | 72.232368
760 | 94.41983 | 72.347511
761 | 94.403557 | 72.435211
762 | 94.460701 | 72.605644
763 | 94.40052 | 72.690804
764 | 94.568916 | 72.830254
765 | 94.494308 | 72.953529
766 | 94.488914 | 73.100189
767 | 94.451256 | 73.182686
768 | 94.482048 | 73.253502
769 | 94.544785 | 73.476242
770 | 94.482414 | 73.494614
771 | 94.502846 | 73.582268
772 | 94.466637 | 73.715752
773 | 94.597984 | 73.906815
774 | 94.445328 | 73.943787
775 | 94.485977 | 74.050682
776 | 94.505379 | 74.139259
777 | 94.507019 | 74.221336
778 | 94.572571 | 74.369225
779 | 94.520447 | 74.521568
780 | 94.515511 | 74.618134
781 | 94.501022 | 74.682816
782 | 94.561165 | 74.82312
783 | 94.620415 | 74.938995
784 | 94.567879 | 74.989723
785 | 94.554947 | 75.081779
786 | 94.591324 | 75.19989
787 | 94.601486 | 75.290131
788 | 94.645042 | 75.427917
789 | 94.606613 | 75.49968
790 | 94.56073 | 75.536537
791 | 94.552757 | 75.625153
792 | 94.525368 | 75.718658
793 | 94.576721 | 75.840462
794 | 94.616982 | 75.91864
795 | 94.672409 | 75.987206
796 | 94.636719 | 76.038422
797 | 94.633842 | 76.13929
798 | 94.663918 | 76.259148
799 | 94.67305 | 76.348167
800 | 94.692894 | 76.424057
801 | 94.728027 | 76.500481
802 | 94.737686 | 76.564423
803 | 94.697304 | 76.643105
804 | 94.661789 | 76.723381
805 | 94.628113 | 76.765259
806 | 94.633858 | 76.838387
807 | 94.718025 | 76.93116
808 | 94.792366 | 77.026329
809 | 94.782799 | 77.107292
810 | 94.747437 | 77.158569
811 | 94.675682 | 77.191353
812 | 94.689102 | 77.290962
813 | 94.706665 | 77.388123
814 | 94.671387 | 77.452042
815 | 94.706001 | 77.54351
816 | 94.698288 | 77.600815
817 | 94.717842 | 77.678566
818 | 94.685623 | 77.745331
819 | 94.721733 | 77.78849
820 | 94.699364 | 77.897064
821 | 94.678947 | 77.898819
822 | 94.782524 | 78.033096
823 | 94.752853 | 78.064072
824 | 94.726334 | 78.104248
825 | 94.746826 | 78.15995
826 | 94.740974 | 78.220291
827 | 94.740074 | 78.253227
828 | 94.809471 | 78.333511
829 | 94.882408 | 78.517876
830 | 94.852142 | 78.513252
831 | 94.83477 | 78.519775
832 | 94.863503 | 78.632309
833 | 94.805244 | 78.697609
834 | 94.853172 | 78.798615
835 | 94.874321 | 78.896049
836 | 94.92868 | 78.959007
837 | 94.967201 | 79.003357
838 | 94.947701 | 79.097206
839 | 94.892647 | 79.163383
840 | 94.885399 | 79.175797
841 | 94.898911 | 79.271523
842 | 94.903893 | 79.339813
843 | 94.868881 | 79.38401
844 | 94.947632 | 79.473373
845 | 94.867554 | 79.392426
846 | 94.844681 | 79.507011
847 | 94.878227 | 79.599854
848 | 94.862366 | 79.615547
849 | 94.883842 | 79.675644
850 | 94.921631 | 79.715477
851 | 94.920792 | 79.825943
852 | 94.929016 | 79.890007
853 | 94.9198 | 79.927719
854 | 94.907669 | 79.95369
855 | 94.926384 | 80.031334
856 | 94.953773 | 80.109947
857 | 94.946655 | 80.167
858 | 94.959549 | 80.214516
859 | 94.989006 | 80.277763
860 | 94.952927 | 80.338585
861 | 94.911362 | 80.356621
862 | 94.941261 | 80.386597
863 | 94.97229 | 80.443497
864 | 94.974426 | 80.50325
865 | 94.972939 | 80.553162
866 | 94.984306 | 80.60302
867 | 94.990913 | 80.645515
868 | 94.984177 | 80.672775
869 | 94.999222 | 80.715187
870 | 94.989944 | 80.714729
871 | 95.015099 | 80.758667
872 | 95.00737 | 80.808693
873 | 94.956352 | 80.814102
874 | 94.980408 | 80.829506
875 | 95.024101 | 80.910698
876 | 95.027115 | 80.992134
877 | 95.05999 | 81.10437
878 | 95.03392 | 81.10025
879 | 95.049576 | 81.088966
880 | 95.036201 | 81.132568
881 | 95.037788 | 81.212608
882 | 94.99823 | 81.205666
883 | 95.027077 | 81.233154
884 | 95.041084 | 81.335213
885 | 95.080238 | 81.390923
886 | 95.081184 | 81.427261
887 | 95.112526 | 81.498962
888 | 95.10244 | 81.549271
889 | 95.061844 | 81.518723
890 | 95.056999 | 81.507355
891 | 95.076447 | 81.569977
892 | 95.063957 | 81.604019
893 | 95.133163 | 81.695885
894 | 95.162445 | 81.777977
895 | 95.155312 | 81.775948
896 | 95.131042 | 81.760971
897 | 95.232498 | 81.817345
898 | 95.206734 | 81.856239
899 | 95.146141 | 81.891586
900 | 95.136551 | 81.888962